## train
Formula | number_of_elements | mean_atomic_mass | wtd_mean_atomic_mass | mean_atomic_radius | wtd_mean_atomic_radius | mean_Density | wtd_mean_Density | mean_ElectronAffinity | wtd_mean_ElectronAffinity | mean_ThermalConductivity | wtd_mean_ThermalConductivity | mean_Valence | wtd_mean_Valence | critical_temp
Ba0.2La1.8Cu1O4 | 4 | 88.9444675 | 57.86269 | 160.25 | 105.5143 | 4654.35725 | 2961.502 | 81.8375 | 111.7271 | 107.756645 | 61.01519 | 2.25 | 2.257143 | 29
Ba0.1La1.9Ag0.1Cu0.9O4 | 5 | 92.729214 | 58.51842 | 161.2 | 104.9714 | 5821.4858 | 3021.017 | 90.89 | 112.3164 | 172.205316 | 61.37233 | 2 | 2.257143 | 26
Ba0.1La1.9Cu1O4 | 4 | 88.9444675 | 57.88524 | 160.25 | 104.6857 | 4654.35725 | 2999.159 | 81.8375 | 112.2136 | 107.756645 | 60.94376 | 2.25 | 2.271429 | 19
Ba0.15La1.85Cu1O4 | 4 | 88.9444675 | 57.87397 | 160.25 | 105.1 | 4654.35725 | 2980.331 | 81.8375 | 111.9704 | 107.756645 | 60.97947 | 2.25 | 2.264286 | 22
Ba0.3La1.7Cu1O4 | 4 | 88.9444675 | 57.84014 | 160.25 | 106.3429 | 4654.35725 | 2923.845 | 81.8375 | 111.2407 | 107.756645 | 61.08662 | 2.25 | 2.242857 | 23
Ba0.5La1.5Cu1O4 | 4 | 88.9444675 | 57.79504 | 160.25 | 108 | 4654.35725 | 2848.531 | 81.8375 | 110.2679 | 107.756645 | 61.22947 | 2.25 | 2.214286 | 23
Ba1La1Cu1O4 | 4 | 88.9444675 | 57.6823 | 160.25 | 112.1429 | 4654.35725 | 2660.245 | 81.8375 | 107.8357 | 107.756645 | 61.58662 | 2.25 | 2.142857 | 11
Sr0.1La1.9Cu1O4 | 4 | 76.5177175 | 57.17514 | 151.75 | 104.2 | 4434.35725 | 2986.588 | 79.6075 | 112.0861 | 112.006645 | 61.18662 | 2.25 | 2.271429 | 33
Sr0.15La1.85Cu1O4 | 4 | 76.5177175 | 56.80882 | 151.75 | 104.3714 | 4434.35725 | 2961.474 | 79.6075 | 111.7792 | 112.006645 | 61.34376 | 2.25 | 2.264286 | 36
Sr0.2La1.8Cu1O4 | 4 | 76.5177175 | 56.44249 | 151.75 | 104.5429 | 4434.35725 | 2936.359 | 79.6075 | 111.4723 | 112.006645 | 61.5009 | 2.25 | 2.257143 | 31
Sr0.3La1.7Cu1O4 | 4 | 76.5177175 | 55.70984 | 151.75 | 104.8857 | 4434.35725 | 2886.131 | 79.6075 | 110.8584 | 112.006645 | 61.81519 | 2.25 | 2.242857 | 33
Ba0.3La1.7Hg0.3Cu0.7O4 | 5 | 111.273574 | 63.713457 | 162.4 | 107.4571 | 6430.2858 | 3119.874 | 65.77 | 106.1664 | 87.865316 | 44.29947 | 2.2 | 2.242857 | 26
Ba0.1La1.9Ag0.05Cu0.95O4 | 5 | 92.729214 | 58.201829 | 161.2 | 104.8286 | 5821.4858 | 3010.088 | 90.89 | 112.265 | 172.205316 | 61.15805 | 2 | 2.264286 | 27
Ba0.1La1.9Ag0.1Cu0.9O4 | 5 | 92.729214 | 58.51842 | 161.2 | 104.9714 | 5821.4858 | 3021.017 | 90.89 | 112.3164 | 172.205316 | 61.37233 | 2 | 2.257143 | 27
Ba0.1La1.9Ag0.25Cu0.75O4 | 5 | 92.729214 | 59.46818 | 161.2 | 105.4 | 5821.4858 | 3053.802 | 90.89 | 112.4707 | 172.205316 | 62.01519 | 2 | 2.235714 | 26
Ba0.1La1.9Ag0.5Cu0.5O4 | 5 | 92.729214 | 61.05111 | 161.2 | 106.1143 | 5821.4858 | 3108.445 | 90.89 | 112.7279 | 172.205316 | 63.08662 | 2 | 2.2 | 27
Y1Ba1.5Ca0.5Cu3O7 | 5 | 69.17125 | 47.50532 | 170.4 | 112.2692 | 3698.6858 | 2877.077 | 62.564 | 108.7238 | 127.005316 | 103.3989 | 2.2 | 2.076923 | 82
Ba0.15La1.85Cu1O4 | 4 | 88.9444675 | 57.87397 | 160.25 | 105.1 | 4654.35725 | 2980.331 | 81.8375 | 111.9704 | 107.756645 | 60.97947 | 2.25 | 2.264286 | 30
La1.85Sr0.15Cu1O4 | 4 | 76.5177175 | 56.80882 | 151.75 | 104.3714 | 4434.35725 | 2961.474 | 79.6075 | 111.7792 | 112.006645 | 61.34376 | 2.25 | 2.264286 | 39
La1.95Sr0.05Cu1O4 | 4 | 76.5177175 | 57.54147 | 151.75 | 104.0286 | 4434.35725 | 3011.702 | 79.6075 | 112.3931 | 112.006645 | 61.02947 | 2.25 | 2.278571 | 14.8
La1.9Sr0.1Cu1O4 | 4 | 76.5177175 | 57.17514 | 151.75 | 104.2 | 4434.35725 | 2986.588 | 79.6075 | 112.0861 | 112.006645 | 61.18662 | 2.25 | 2.271429 | 30
La1.775Sr0.225Cu1O4 | 4 | 76.5177175 | 56.25933 | 151.75 | 104.6286 | 4434.35725 | 2923.802 | 79.6075 | 111.3188 | 112.006645 | 61.57947 | 2.25 | 2.253571 | 35.5
La1.75Sr0.25Cu1O4 | 4 | 76.5177175 | 56.0761675 | 151.75 | 104.7143 | 4434.35725 | 2911.245 | 79.6075 | 111.1654 | 112.006645 | 61.65805 | 2.25 | 2.25 | 23.3
La1.7Sr0.3Cu1O4 | 4 | 76.5177175 | 55.70984 | 151.75 | 104.8857 | 4434.35725 | 2886.131 | 79.6075 | 110.8584 | 112.006645 | 61.81519 | 2.25 | 2.242857 | 18.2
La1.65Sr0.35Cu1O4 | 4 | 76.5177175 | 55.34352 | 151.75 | 105.0571 | 4434.35725 | 2861.017 | 79.6075 | 110.5515 | 112.006645 | 61.97233 | 2.25 | 2.235714 | 18.3
La1.6Sr0.4Cu1O4 | 4 | 76.5177175 | 54.97719 | 151.75 | 105.2286 | 4434.35725 | 2835.902 | 79.6075 | 110.2446 | 112.006645 | 62.12947 | 2.25 | 2.228571 | 18.3
La1.825Sr0.175Cu1O4 | 4 | 76.5177175 | 56.62565 | 151.75 | 104.4571 | 4434.35725 | 2948.917 | 79.6075 | 111.62575 | 112.006645 | 61.42233 | 2.25 | 2.260714 | 37.5
La1.85Ca0.15Cu1O4 | 4 | 64.6322175 | 55.79006 | 145.5 | 103.8357 | 4164.35725 | 2938.331 | 78.9425 | 111.7222 | 153.256645 | 64.87947 | 2.25 | 2.264286 | 20
Yb16Ba1Cu2O | 4 | 97.4816 | 152.46412 | 167 | 207.15 | 4760.35725 | 6327.57145 | 82.3375 | 61.0875 | 114.256645 | 72.101329 | 2.25 | 2.8 | 76.9
Yb1.8Ba0.2Cu1O | 4 | 97.4816 | 104.627 | 167 | 160.8 | 4760.35725 | 5372.35725 | 82.3375 | 89.5475 | 114.256645 | 118.456645 | 2.25 | 2.45 | 65.3
Yb6Ba1Cu1O | 4 | 97.4816 | 139.4663 | 167 | 197.5556 | 4760.35725 | 5765.714 | 82.3375 | 65.20556 | 114.256645 | 72.4474 | 2.25 | 2.666667 | 78.6
Yb1.62La0.18Ba0.18Sr0.02Cu1O | 6 | 102.742 | 102.8418 | 180.3333 | 159.415 | 4636.238 | 5348.87725 | 64.23 | 89.4129 | 84.1711 | 117.371645 | 2.333333 | 2.45 | 79.3
Y0.4Ba0.6Cu1O | 4 | 76.4445625 | 65.83465 | 164.5 | 143.2 | 4235.85725 | 4285.41 | 77.2375 | 94.70333 | 108.756645 | 139.20886 | 2.25 | 2.133333 | 90
Y0.4Ba0.6Cu1O | 4 | 76.4445625 | 65.83465 | 164.5 | 143.2 | 4235.85725 | 4285.41 | 77.2375 | 94.70333 | 108.756645 | 139.20886 | 2.25 | 2.133333 | 90.5
Er0.5Ba0.5Cu1O | 4 | 96.03285 | 77.27947 | 168 | 144.1667 | 5384.35725 | 5083.143 | 82.3375 | 98.625 | 108.256645 | 138.8422 | 2.25 | 2.166667 | 92
Tm0.35Ba0.65Cu1O | 4 | 96.4516525 | 75.97831 | 167 | 145.05 | 5447.85725 | 4834.976 | 82.3375 | 96.8225 | 108.756645 | 139.2255 | 2.25 | 2.116667 | 93.2
Tm0.3Ba0.7Cu1O | 4 | 96.4516525 | 75.451521 | 167 | 145.5667 | 5447.85725 | 4738.143 | 82.3375 | 96.22167 | 108.756645 | 139.2422 | 2.25 | 2.1 | 94.4
Tm0.25Ba0.75Cu1O | 4 | 96.4516525 | 74.92473 | 167 | 146.0833 | 5447.85725 | 4641.31 | 82.3375 | 95.62083 | 108.756645 | 139.25886 | 2.25 | 2.083333 | 93.2
Tm0.2Ba0.8Cu1O | 4 | 96.4516525 | 74.39795 | 167 | 146.6 | 5447.85725 | 4544.476 | 82.3375 | 95.02 | 108.756645 | 139.2755 | 2.25 | 2.066667 | 80.5
La2Ba4Cu6O14 | 4 | 88.9444675 | 55.09179 | 160.25 | 113.2308 | 4654.35725 | 3081.231 | 81.8375 | 110.5846 | 107.756645 | 96.09124 | 2.25 | 2.076923 | 48
Y1Ba2Cu3O | 4 | 76.4445625 | 81.45675 | 164.5 | 171.5714 | 4235.85725 | 5481.918 | 77.2375 | 80.6 | 108.756645 | 179.0038 | 2.25 | 2.142857 | 90
Y1.6Ba2.4Cu3O10 | 4 | 76.4445625 | 48.38036 | 164.5 | 109.4941 | 4235.85725 | 2498.441 | 77.2375 | 110.0906 | 108.756645 | 74.74505 | 2.25 | 2.094118 | 90
Y1.2Ba1.8Cu2O7 | 4 | 76.4445625 | 49.41362 | 164.5 | 111.3167 | 4235.85725 | 2467.867 | 77.2375 | 108.5358 | 108.756645 | 71.08217 | 2.25 | 2.1 | 92
Y0.8Ba1.2Cu1O4 | 4 | 76.4445625 | 51.92295 | 164.5 | 115.7429 | 4235.85725 | 2393.617 | 77.2375 | 104.76 | 108.756645 | 62.18662 | 2.25 | 2.114286 | 80
Nd0.4Ba0.6Cu1O | 4 | 90.2786 | 73.2128 | 163 | 142.4 | 4870.35725 | 4623.81 | 82.3375 | 97.42333 | 108.756645 | 139.20886 | 2.25 | 2.133333 | 85
Eu0.4Ba0.6Cu1O3 | 4 | 92.2091 | 50.9452 | 169.25 | 106.64 | 4428.85725 | 2633.5774 | 82.3375 | 115.454 | 108.006645 | 83.295948 | 2.25 | 2.08 | 8
Gd0.4Ba0.6Cu1O3 | 4 | 93.5306 | 51.36808 | 169.75 | 106.8 | 5093.10725 | 2846.1374 | 82.3375 | 115.454 | 107.256645 | 83.055948 | 2.25 | 2.08 | 13
Dy0.4Ba0.6Cu1O3 | 4 | 94.8431 | 51.78808 | 168.5 | 106.4 | 5255.60725 | 2898.1374 | 82.3375 | 115.454 | 107.256645 | 83.055948 | 2.25 | 2.08 | 91
Ho0.4Ba0.6Cu1O3 | 4 | 95.45068 | 51.9825056 | 168 | 106.24 | 5316.60725 | 2917.6574 | 82.3375 | 115.454 | 108.506645 | 83.455948 | 2.25 | 2.08 | 94
Er0.4Ba0.6Cu1O3 | 4 | 96.03285 | 52.1688 | 168 | 106.24 | 5384.35725 | 2939.3374 | 82.3375 | 115.454 | 108.256645 | 83.375948 | 2.25 | 2.08 | 93
Tm0.4Ba0.6Cu1O3 | 4 | 96.4516525 | 52.3028168 | 167 | 105.92 | 5447.85725 | 2959.6574 | 82.3375 | 115.454 | 108.756645 | 83.535948 | 2.25 | 2.08 | 93
Lu0.4Ba0.6Cu1O3 | 4 | 97.9598 | 52.785424 | 165.75 | 105.52 | 5578.10725 | 3001.3374 | 82.3375 | 115.454 | 108.506645 | 83.455948 | 2.25 | 2.08 | 91
Nd2Ba3Cu5O | 4 | 90.2786 | 94.01767 | 163 | 176.7273 | 4870.35725 | 6304.675 | 82.3375 | 81.03182 | 108.756645 | 189.8206 | 2.25 | 2.181818 | 18
Sm1Ba2Cu3O | 4 | 91.8081 | 90.23591 | 171 | 175.2857 | 4956.10725 | 5893.49 | 82.3375 | 83.51429 | 107.756645 | 178.4324 | 2.25 | 2.142857 | 43
Gd2Ba3Cu5O | 4 | 93.5306 | 96.38276 | 169.75 | 181.6364 | 5093.10725 | 6466.675 | 82.3375 | 81.03182 | 107.256645 | 188.7297 | 2.25 | 2.181818 | 40
Y1Ba2Cu3O | 4 | 76.4445625 | 81.45675 | 164.5 | 171.5714 | 4235.85725 | 5481.918 | 77.2375 | 80.6 | 108.756645 | 179.0038 | 2.25 | 2.142857 | 70
Y0.3Ba0.7Cu1O3 | 4 | 76.4445625 | 46.868971 | 164.5 | 105.94 | 4235.85725 | 2552.5774 | 77.2375 | 113.509 | 108.756645 | 83.555948 | 2.25 | 2.06 | 95.5
Y0.8Ba1.2Cu1O | 4 | 76.4445625 | 78.86562 | 164.5 | 166.55 | 4235.85725 | 4187.75725 | 77.2375 | 76.455 | 108.756645 | 108.806645 | 2.25 | 2.2 | 94
Y0.6Ba0.9Cu1O | 4 | 76.4445625 | 73.28092 | 164.5 | 156.5429 | 4235.85725 | 4229.608 | 77.2375 | 84.27571 | 108.756645 | 121.8362 | 2.25 | 2.171429 | 88
Ba0.3La1.7Hg0.15Cu0.85O4 | 5 | 111.273574 | 60.7768 | 162.4 | 106.9 | 6430.2858 | 3021.859 | 65.77 | 108.7036 | 87.865316 | 52.69305 | 2.2 | 2.242857 | 28
La1.85Sr0.15Cu1O4 | 4 | 76.5177175 | 56.80882 | 151.75 | 104.3714 | 4434.35725 | 2961.474 | 79.6075 | 111.7792 | 112.006645 | 61.34376 | 2.25 | 2.264286 | 35.5
Yb1.6La0.2Ba0.2Cu1O | 5 | 105.766374 | 102.9195735 | 172.6 | 159.45 | 5037.4858 | 5351.15725 | 75.77 | 89.4475 | 94.005316 | 117.156645 | 2.4 | 2.45 | 79.2
Sr0.35La1.65Cu1O4 | 4 | 76.5177175 | 55.34352 | 151.75 | 105.0571 | 4434.35725 | 2861.017 | 79.6075 | 110.5515 | 112.006645 | 61.97233 | 2.25 | 2.235714 | 26
Y0.4Ba0.6Cu1O | 4 | 76.4445625 | 65.83465 | 164.5 | 143.2 | 4235.85725 | 4285.41 | 77.2375 | 94.70333 | 108.756645 | 139.20886 | 2.25 | 2.133333 | 92
Yb0.4Ba0.6Cu1O3 | 4 | 97.4816 | 52.6324 | 167 | 105.92 | 4760.35725 | 2739.6574 | 82.3375 | 115.454 | 114.256645 | 85.295948 | 2.25 | 2.08 | 88
Lu1.8Ba0.2Cu1O4 | 4 | 97.9598 | 67.13561 | 165.75 | 111.1714 | 5578.10725 | 3911.645 | 82.3375 | 112.2414 | 108.506645 | 61.78662 | 2.25 | 2.257143 | 71.9
Y0.9Ba0.1Cu1O4 | 4 | 76.4445625 | 36.8819275 | 164.5 | 92.18333 | 4235.85725 | 2223.586 | 77.2375 | 119.9058 | 108.756645 | 69.53439 | 2.25 | 2.15 | 81
Ba0.15La1.85Cu1O4 | 4 | 88.9444675 | 57.87397 | 160.25 | 105.1 | 4654.35725 | 2980.331 | 81.8375 | 111.9704 | 107.756645 | 60.97947 | 2.25 | 2.264286 | 28
Sr0.15La1.85Cu1O4 | 4 | 76.5177175 | 56.80882 | 151.75 | 104.3714 | 4434.35725 | 2961.474 | 79.6075 | 111.7792 | 112.006645 | 61.34376 | 2.25 | 2.264286 | 34.7
Sr0.2La1.8Cu0.95Ti0.05O4 | 5 | 70.787574 | 56.3305 | 156.6 | 104.7643 | 4448.8858 | 2904.552 | 65.506 | 110.6809 | 94.005316 | 58.8009 | 2.6 | 2.271429 | 21
Sr0.2La1.8Cu0.99V0.01O4 | 5 | 71.402474 | 56.42449 | 155.6 | 104.58 | 4769.4858 | 2932.288 | 74.106 | 111.3754 | 95.805316 | 60.97376 | 2.8 | 2.261429 | 12
Sr0.2La1.8Cu0.99Cr0.01O4 | 5 | 71.613394 | 56.42599 | 154.6 | 104.5729 | 4985.4858 | 2933.831 | 76.846 | 111.395 | 108.405316 | 61.06376 | 3 | 2.262857 | 22
Sr0.2La1.8Cu0.98Mn0.02O4 | 5 | 72.201783 | 56.4179 | 153.6 | 104.5886 | 5041.4858 | 2932.102 | 63.986 | 111.134 | 91.145316 | 60.38005 | 2.6 | 2.262857 | 32
Sr0.2La1.8Cu0.95Fe0.05O4 | 5 | 72.383174 | 56.38749 | 152.6 | 104.6214 | 5122.2858 | 2928.602 | 67.126 | 110.7387 | 105.405316 | 59.20805 | 2.4 | 2.264286 | 30
Sr0.2La1.8Cu0.95Co0.05O4 | 5 | 73.000813 | 56.40954 | 151.8 | 104.5929 | 5327.4858 | 2935.931 | 76.726 | 111.0816 | 109.605316 | 59.35805 | 2.6 | 2.271429 | 16
Sr0.2La1.8Cu0.95Ni0.05O4 | 5 | 72.952854 | 56.40783 | 151.2 | 104.5714 | 5329.0858 | 2935.988 | 86.386 | 111.4266 | 107.805316 | 59.29376 | 2.2 | 2.257143 | 21
Sr0.2La1.8Cu0.99Zn0.01O4 | 5 | 74.290174 | 56.44511 | 149.8 | 104.5386 | 4975.4858 | 2933.759 | 63.986 | 111.3031 | 113.605316 | 61.1009 | 2.2 | 2.257143 | 29
Pr0.1La1.7Sr0.2Cu1O4 | 5 | 89.395704 | 56.47109 | 170.8 | 105.2857 | 4875.4858 | 2943.417 | 73.986 | 111.5009 | 92.205316 | 61.5009 | 2.6 | 2.271429 | 36
Nd0.1La1.7Sr0.2Cu1O4 | 5 | 90.062574 | 56.51873 | 162.6 | 104.7 | 4949.4858 | 2948.702 | 73.986 | 111.5009 | 93.005316 | 61.55805 | 2.4 | 2.257143 | 35
Sm0.1La1.7Sr0.2Cu1O4 | 5 | 91.286174 | 56.60613 | 169 | 105.1571 | 5018.0858 | 2953.602 | 73.986 | 111.5009 | 92.205316 | 61.5009 | 2.4 | 2.257143 | 32
Gd0.1La1.7Sr0.2Cu1O4 | 5 | 92.664174 | 56.704557 | 168 | 105.0857 | 5127.6858 | 2961.431 | 73.986 | 111.5009 | 91.805316 | 61.47233 | 2.4 | 2.257143 | 30
Y1Ba2Cu2.85Fe0.15O7 | 5 | 72.32465 | 51.15681 | 162.8 | 114.6654 | 4963.4858 | 2939.931 | 65.23 | 107.9842 | 102.805316 | 92.69508 | 2.4 | 2.088462 | 51
Y1Ba2Cu2.7Fe0.3O7 | 5 | 72.32465 | 51.06795 | 162.8 | 114.7923 | 4963.4858 | 2927.4 | 65.23 | 106.7992 | 102.805316 | 88.99124 | 2.4 | 2.1 | 33
Y1Ba2Cu2.97Fe0.03O7 | 5 | 72.32465 | 51.22789 | 162.8 | 114.5638 | 4963.4858 | 2949.956 | 65.23 | 108.9322 | 102.805316 | 95.65816 | 2.4 | 2.079231 | 82
Y1Ba2Cu2.94Fe0.06O7 | 5 | 72.32465 | 51.21012 | 162.8 | 114.5892 | 4963.4858 | 2947.449 | 65.23 | 108.6952 | 102.805316 | 94.91739 | 2.4 | 2.081538 | 60
Y1Ba2Cu2.88Fe0.12O7 | 5 | 72.32465 | 51.17458 | 162.8 | 114.64 | 4963.4858 | 2942.437 | 65.23 | 108.2212 | 102.805316 | 93.43585 | 2.4 | 2.086154 | 54
Y1Ba2Cu3O7 | 4 | 76.4445625 | 51.24567 | 164.5 | 114.5385 | 4235.85725 | 2952.462 | 77.2375 | 109.1692 | 108.756645 | 96.39893 | 2.25 | 2.076923 | 90
Y1Ba2Cu3S1O6 | 5 | 67.56865 | 52.48148 | 149 | 117.5385 | 3780.6858 | 3103.121 | 102.09 | 113.7077 | 87.046316 | 96.41265 | 3 | 2.384615 | 90
Y1Ba2Cu3Cl1O6 | 5 | 68.24625 | 52.7421 | 147.4 | 116.9231 | 3389.3286 | 2952.599 | 131.89 | 125.1692 | 87.007096 | 96.39757 | 2.8 | 2.307692 | 72
Y1Ba2Cu3O7 | 4 | 76.4445625 | 51.24567 | 164.5 | 114.5385 | 4235.85725 | 2952.462 | 77.2375 | 109.1692 | 108.756645 | 96.39893 | 2.25 | 2.076923 | 92
Y1Ba2Cu3O7 | 4 | 76.4445625 | 51.24567 | 164.5 | 114.5385 | 4235.85725 | 2952.462 | 77.2375 | 109.1692 | 108.756645 | 96.39893 | 2.25 | 2.076923 | 93
Gd1Ba2Cu3O7 | 4 | 93.5306 | 56.50291 | 169.75 | 116.1538 | 5093.10725 | 3216.231 | 82.3375 | 110.7385 | 107.256645 | 95.93739 | 2.25 | 2.076923 | 94.5
Y1Ba2Cu3O7 | 4 | 76.4445625 | 51.24567 | 164.5 | 114.5385 | 4235.85725 | 2952.462 | 77.2375 | 109.1692 | 108.756645 | 96.39893 | 2.25 | 2.076923 | 91.85
Y1Ba2Cu3O7 | 4 | 76.4445625 | 51.24567 | 164.5 | 114.5385 | 4235.85725 | 2952.462 | 77.2375 | 109.1692 | 108.756645 | 96.39893 | 2.25 | 2.076923 | 91.95
Y1Ba2Cu3O7 | 4 | 76.4445625 | 51.24567 | 164.5 | 114.5385 | 4235.85725 | 2952.462 | 77.2375 | 109.1692 | 108.756645 | 96.39893 | 2.25 | 2.076923 | 89.7
Y1Ba2Cu3O7 | 4 | 76.4445625 | 51.24567 | 164.5 | 114.5385 | 4235.85725 | 2952.462 | 77.2375 | 109.1692 | 108.756645 | 96.39893 | 2.25 | 2.076923 | 89.9
Ho1Ba2Cu3O8 | 4 | 95.45068 | 54.15839 | 168 | 110.7857 | 5316.60725 | 3050.459 | 82.3375 | 113.0071 | 108.506645 | 89.44376 | 2.25 | 2.071429 | 85
Y0.1Gd0.9Ba2Cu3O8 | 5 | 92.60565 | 53.1216275 | 178.2 | 111.1357 | 4968.8858 | 2962.109 | 72.09 | 112.8614 | 89.205316 | 89.12947 | 2.4 | 2.071429 | 90.5
Y1Ba2Cu3O7 | 4 | 76.4445625 | 51.24567 | 164.5 | 114.5385 | 4235.85725 | 2952.462 | 77.2375 | 109.1692 | 108.756645 | 96.39893 | 2.25 | 2.076923 | 130
Y1Ba2Cu3O7 | 4 | 76.4445625 | 51.24567 | 164.5 | 114.5385 | 4235.85725 | 2952.462 | 77.2375 | 109.1692 | 108.756645 | 96.39893 | 2.25 | 2.076923 | 88.8
Y1Ba2Cu3O7 | 4 | 76.4445625 | 51.24567 | 164.5 | 114.5385 | 4235.85725 | 2952.462 | 77.2375 | 109.1692 | 108.756645 | 96.39893 | 2.25 | 2.076923 | 85.5
Y3Ba5Cu4Nb1O18 | 5 | 79.736926 | 51.23975 | 171.2 | 114.2903 | 5102.6858 | 2432.314 | 79.31 | 106.5403 | 97.805316 | 57.91866 | 2.8 | 2.193548 | 77.3
Sm0.45Ba0.55Cu1O3 | 4 | 91.8081 | 50.94721 | 171 | 107.05 | 4956.10725 | 2840.7274 | 82.3375 | 115.8145 | 107.756645 | 83.165948 | 2.25 | 2.09 | 69
Sm0.4Ba0.6Cu1O3 | 4 | 91.8081 | 50.81688 | 171 | 107.2 | 4956.10725 | 2802.2974 | 82.3375 | 115.454 | 107.756645 | 83.215948 | 2.25 | 2.08 | 84.3
Sm0.33Ba0.67Cu1O7 | 4 | 91.8081 | 35.24108 | 171 | 81.00556 | 4956.10725 | 1527.577 | 82.3375 | 127.1941 | 107.756645 | 46.28178 | 2.25 | 2.036667 | 86.4
Sm0.3Ba0.7Cu1O3 | 4 | 91.8081 | 50.55622 | 171 | 107.5 | 4956.10725 | 2725.4374 | 82.3375 | 114.733 | 107.756645 | 83.315948 | 2.25 | 2.06 | 88.8
Sm0.25Ba0.75Cu1O3 | 4 | 91.8081 | 50.42589 | 171 | 107.65 | 4956.10725 | 2687.0074 | 82.3375 | 114.3725 | 107.756645 | 83.365948 | 2.25 | 2.05 | 73.6
Sm0.2Ba0.8Cu1O3 | 4 | 91.8081 | 50.29556 | 171 | 107.8 | 4956.10725 | 2648.5774 | 82.3375 | 114.012 | 107.756645 | 83.415948 | 2.25 | 2.04 | 62.5
Sm0.35Ba0.65Cu1O3 | 4 | 91.8081 | 50.68655 | 171 | 107.35 | 4956.10725 | 2763.8674 | 82.3375 | 115.0935 | 107.756645 | 83.265948 | 2.25 | 2.07 | 93.1
Y1Ba2Cu3O9 | 4 | 76.4445625 | 46.54616 | 164.5 | 105.6667 | 4235.85725 | 2558.991 | 77.2375 | 113.6133 | 108.756645 | 83.54928 | 2.25 | 2.066667 | 92
Bi2Sr2Cu2O7 | 4 | 94.03645 | 64.0222 | 138.75 | 103.8462 | 5342.85725 | 3288.462 | 90.4075 | 110.4431 | 110.756645 | 68.16816 | 2.75 | 2.461538 | 22
Bi1Sr1Cu1O | 4 | 94.03645 | 94.03645 | 138.75 | 138.75 | 5342.85725 | 5342.85725 | 90.4075 | 90.4075 | 110.756645 | 110.756645 | 2.75 | 2.75 | 6.5
Er1Ba2Cu3O | 4 | 96.03285 | 92.65006 | 168 | 173.5714 | 5384.35725 | 6138.204 | 82.3375 | 83.51429 | 108.256645 | 178.7181 | 2.25 | 2.142857 | 85.5
Ho1Ba2Cu3O | 4 | 95.45068 | 92.31739 | 168 | 173.5714 | 5316.60725 | 6099.49 | 82.3375 | 83.51429 | 108.506645 | 178.86094 | 2.25 | 2.142857 | 91
Gd1Ba2Cu3O | 4 | 93.5306 | 91.2202 | 169.75 | 174.5714 | 5093.10725 | 5971.776 | 82.3375 | 83.51429 | 107.256645 | 178.1467 | 2.25 | 2.142857 | 93
Y1Ba2Cu3O6.9 | 4 | 76.4445625 | 51.51889 | 164.5 | 115.0543 | 4235.85725 | 2975.338 | 77.2375 | 108.9109 | 108.756645 | 97.146 | 2.25 | 2.077519 | 95
Eu1.5Ba1.5Cu3O | 4 | 92.2091 | 91.51056 | 169.25 | 172.7143 | 4428.85725 | 5716.061 | 82.3375 | 86.08929 | 108.006645 | 178.2895 | 2.25 | 2.214286 | 89.5
Gd1.5Ba1.5Cu3O | 4 | 93.5306 | 92.64327 | 169.75 | 173.1429 | 5093.10725 | 6285.418 | 82.3375 | 86.08929 | 107.256645 | 177.6467 | 2.25 | 2.214286 | 92.5
Y1.5Ba1.5Cu3O | 4 | 76.4445625 | 77.9981 | 164.5 | 168.6429 | 4235.85725 | 5550.633 | 77.2375 | 81.71786 | 108.756645 | 178.9324 | 2.25 | 2.214286 | 90
Yb1.5Ba1.5Cu3O | 4 | 97.4816 | 96.02984 | 167 | 170.7857 | 4760.35725 | 6000.204 | 82.3375 | 86.08929 | 114.256645 | 183.6467 | 2.25 | 2.214286 | 90
Y1Ba2Cu3O7 | 4 | 76.4445625 | 51.24567 | 164.5 | 114.5385 | 4235.85725 | 2952.462 | 77.2375 | 109.1692 | 108.756645 | 96.39893 | 2.25 | 2.076923 | 91.6
Y1Ba2Cu2.75Ni0.25O7 | 5 | 72.89433 | 51.15235 | 161.4 | 114.6154 | 5170.2858 | 2951.462 | 84.49 | 109.0462 | 105.205316 | 90.45662 | 2.2 | 2.076923 | 63.9
Y1Ba2Cu2.95Al0.05O7 | 5 | 66.55195772 | 51.10503 | 155.2 | 114.4346 | 3928.6858 | 2928.385 | 70.59 | 108.8773 | 134.005316 | 95.76431 | 2.4 | 2.080769 | 88
Y1Ba2Cu2.9Al0.1O7 | 5 | 66.55195772 | 50.9644 | 155.2 | 114.3308 | 3928.6858 | 2904.308 | 70.59 | 108.5854 | 134.005316 | 95.1297 | 2.4 | 2.084615 | 75
La1.85Sr0.15Cu1O4 | 4 | 76.5177175 | 56.80882 | 151.75 | 104.3714 | 4434.35725 | 2961.474 | 79.6075 | 111.7792 | 112.006645 | 61.34376 | 2.25 | 2.264286 | 39.3
La1.85Sr0.15Cu0.975Ni0.025O4 | 5 | 72.952854 | 56.79149 | 151.2 | 104.3857 | 5329.0858 | 2961.288 | 86.386 | 111.7564 | 107.805316 | 60.24019 | 2.2 | 2.264286 | 22.6
La1.85Sr0.15Cu0.95Ni0.05O4 | 5 | 72.952854 | 56.77416 | 151.2 | 104.4 | 5329.0858 | 2961.102 | 86.386 | 111.7335 | 107.805316 | 59.13662 | 2.2 | 2.264286 | 4.2
Y1Ba2Cu2.89Al0.11O7 | 5 | 66.55195772 | 50.93627 | 155.2 | 114.31 | 3928.6858 | 2899.493 | 70.59 | 108.527 | 134.005316 | 95.00277 | 2.4 | 2.085385 | 82
Y1Ba2Cu2.88Al0.12O7 | 5 | 66.55195772 | 50.90815 | 155.2 | 114.2892 | 3928.6858 | 2894.677 | 70.59 | 108.4686 | 134.005316 | 94.87585 | 2.4 | 2.086154 | 51
Y1Ba2Cu2.87Al0.13O7 | 5 | 66.55195772 | 50.88002 | 155.2 | 114.2685 | 3928.6858 | 2889.862 | 70.59 | 108.4102 | 134.005316 | 94.74893 | 2.4 | 2.086923 | 45
Y1Ba2Cu2.865Al0.135O7 | 5 | 66.55195772 | 50.86596 | 155.2 | 114.2581 | 3928.6858 | 2887.454 | 70.59 | 108.381 | 134.005316 | 94.68547 | 2.4 | 2.087308 | 45
Y1Ba2Cu2.82Al0.18O7 | 5 | 66.55195772 | 50.73939 | 155.2 | 114.1646 | 3928.6858 | 2865.785 | 70.59 | 108.1183 | 134.005316 | 94.11431 | 2.4 | 2.090769 | 20
Y1Ba2Cu3O7 | 4 | 76.4445625 | 51.24567 | 164.5 | 114.5385 | 4235.85725 | 2952.462 | 77.2375 | 109.1692 | 108.756645 | 96.39893 | 2.25 | 2.076923 | 92.4
Y1Ba2Cu3O6.8 | 4 | 76.4445625 | 51.79639 | 164.5 | 115.578125 | 4235.85725 | 2998.572 | 77.2375 | 108.6484375 | 108.756645 | 97.90475 | 2.25 | 2.078125 | 91.6
Er1Ba2Cu3O7 | 4 | 96.03285 | 57.27283 | 168 | 115.6154 | 5384.35725 | 3305.846 | 82.3375 | 110.7385 | 108.256645 | 96.24508 | 2.25 | 2.076923 | 86
Y1Ba2Cu3H0.14O7 | 5 | 61.357238 | 50.71041 | 142.2 | 113.8828 | 3388.70378 | 2921.006 | 76.65 | 108.7977 | 87.041416 | 95.37377 | 2 | 2.065449 | 92.5
Y1Ba2Cu3H0.48O7 | 5 | 61.357238 | 49.45678 | 142.2 | 112.3472 | 3388.70378 | 2847.333 | 76.65 | 107.9276 | 87.041416 | 92.97275 | 2 | 2.038576 | 93.6
Y1Ba2Cu3H1O7 | 5 | 61.357238 | 47.65726 | 142.2 | 110.1429 | 3388.70378 | 2741.578 | 76.65 | 106.6786 | 87.041416 | 89.52618 | 2 | 2 | 93.2
Y1Ba2Cu3O9 | 4 | 76.4445625 | 46.54616 | 164.5 | 105.6667 | 4235.85725 | 2558.991 | 77.2375 | 113.6133 | 108.756645 | 83.54928 | 2.25 | 2.066667 | 90
Eu1Ba2Cu3O7.1 | 4 | 92.2091 | 55.79021 | 169.25 | 115.4809 | 4428.85725 | 2988.866 | 82.3375 | 110.9809 | 108.006645 | 95.43425 | 2.25 | 2.076336 | 94.9
Gd1Ba2Cu3O7.08 | 4 | 93.5306 | 56.25518 | 169.75 | 115.737 | 5093.10725 | 3196.569 | 82.3375 | 110.9327 | 107.256645 | 95.35078 | 2.25 | 2.076453 | 93.8
Dy1Ba2Cu3O6.82 | 4 | 94.8431 | 57.48112 | 168.5 | 116.7207 | 5255.60725 | 3312.071 | 82.3375 | 110.2925 | 107.256645 | 97.28403 | 2.25 | 2.078003 | 92.7
Ho1Ba2Cu3O6.71 | 4 | 95.45068 | 58.03134 | 168 | 117.1581 | 5316.60725 | 3359.92 | 82.3375 | 110.0138 | 108.506645 | 98.51915 | 2.25 | 2.078678 | 92.9
Er1Ba2Cu3O6.82 | 4 | 96.03285 | 57.85233 | 168 | 116.5647 | 5384.35725 | 3352.242 | 82.3375 | 110.2925 | 108.256645 | 97.59604 | 2.25 | 2.078003 | 92.4
Tm1Ba2Cu3O6.65 | 4 | 96.4516525 | 58.54721 | 167 | 117.17 | 5447.85725 | 3417.352 | 82.3375 | 109.8597 | 108.756645 | 99.06536 | 2.25 | 2.079051 | 92.5
Yb1Ba2Cu3O6.71 | 4 | 97.4816 | 58.67049 | 167 | 116.8434 | 4760.35725 | 3184.861 | 82.3375 | 110.0138 | 114.256645 | 100.3287 | 2.25 | 2.078678 | 87
Lu1Ba2Cu3O7 | 4 | 97.9598 | 57.86574 | 165.75 | 114.9231 | 5578.10725 | 3365.462 | 82.3375 | 110.7385 | 108.506645 | 96.322 | 2.25 | 2.076923 | 89.5
Y1Ba2Cu3O6.72 | 4 | 76.4445625 | 52.02153 | 164.5 | 116.0031 | 4235.85725 | 3017.422 | 77.2375 | 108.4355 | 108.756645 | 98.52033 | 2.25 | 2.078616 | 93.4
Nd1Ba2Cu3O7.16 | 4 | 90.2786 | 55.02201 | 163 | 113.2736 | 4870.35725 | 3109.44 | 82.3375 | 111.1246 | 108.756645 | 95.22723 | 2.25 | 2.075988 | 95.3
Sm1Ba2Cu3O7.11 | 4 | 91.8081 | 55.63751 | 171 | 115.9634 | 4956.10725 | 3147.457 | 82.3375 | 111.005 | 107.756645 | 95.2852 | 2.25 | 2.076278 | 93.5
La1.85Sr0.15Cu1O4 | 4 | 76.5177175 | 56.80882 | 151.75 | 104.3714 | 4434.35725 | 2961.474 | 79.6075 | 111.7792 | 112.006645 | 61.34376 | 2.25 | 2.264286 | 37.1
La1.85Sr0.15Cu1O4 | 4 | 76.5177175 | 56.80882 | 151.75 | 104.3714 | 4434.35725 | 2961.474 | 79.6075 | 111.7792 | 112.006645 | 61.34376 | 2.25 | 2.264286 | 33
Y1Ba2.01Cu2.81Ni0.19O6.7 | 5 | 72.89433 | 52.07279 | 161.4 | 116.2777 | 5170.2858 | 3021.778 | 84.49 | 108.2131 | 105.205316 | 93.99277 | 2.2 | 2.078678 | 65
Y1Ba2.02Cu2.18Zn0.82O7 | 5 | 74.23165 | 51.4934 | 160 | 114.5622 | 4816.6858 | 2838.695 | 62.09 | 101.5684 | 111.005316 | 78.64409 | 2.2 | 2.076805 | 30
Y1Ba1.99Cu2.847Ag0.153O6.7 | 5 | 82.72929 | 52.54546 | 164.6 | 116.2435 | 5486.6858 | 3040.234 | 87.21 | 108.5419 | 173.005316 | 99.10072 | 2 | 2.066745 | 86
Y1Ba2Cu2.902Pt0.098O6.4 | 5 | 100.17245 | 53.9907 | 167 | 118.011 | 7678.6858 | 3193.965 | 103.15 | 108.2432 | 101.205316 | 98.46194 | 3 | 2.112258 | 81
Y1Ba2.01Cu2.7Co0.3O6.8 | 5 | 72.942289 | 51.75513 | 162 | 115.8493 | 5168.6858 | 2997.566 | 74.83 | 107.2947 | 107.005316 | 90.81661 | 2.6 | 2.124902 | 36
Y1.01Ba2.01Cu2.906Ni0.094O6.7 | 5 | 72.89433 | 52.13837 | 161.4 | 116.3228 | 5170.2858 | 3023.31 | 84.49 | 108.2008 | 105.205316 | 96.26431 | 2.2 | 2.079403 | 71
Y1Ba2Cu2.697Mn0.303O6.9 | 5 | 72.143259 | 51.31671 | 163.8 | 115.4301 | 4882.6858 | 2940.34 | 62.09 | 106.1298 | 88.545316 | 87.93151 | 2.6 | 2.124496 | 63
Y1Ba2Cu2.844Fe0.156O7 | 5 | 72.32465 | 51.15325 | 162.8 | 114.6705 | 4963.4858 | 2939.43 | 65.23 | 107.9368 | 102.805316 | 92.54693 | 2.4 | 2.088923 | 57
Y1.01Ba2.01Cu2.697Fe0.303O | 5 | 72.32465 | 81.21455 | 162.8 | 172.2198 | 4963.4858 | 5430.796 | 65.23 | 76.0039 | 102.805316 | 164.6885 | 2.4 | 2.187037 | 36
Y1Ba2Cu3O6.9 | 4 | 76.4445625 | 51.51889 | 164.5 | 115.0543 | 4235.85725 | 2975.338 | 77.2375 | 108.9109 | 108.756645 | 97.146 | 2.25 | 2.077519 | 88
Y0.99Ba1.99Cu2.847Li0.153O6.4 | 5 | 62.54385 | 52.15437 | 165 | 117.8446 | 3495.6858 | 2989.685 | 74.01 | 106.9659 | 104.005316 | 97.30413 | 2 | 2.067609 | 62
Y1.01Ba2.03Cu2.808Li0.192O6.6 | 5 | 62.54385 | 51.73533 | 165 | 117.384 | 3495.6858 | 2920.4 | 74.01 | 106.9371 | 104.005316 | 94.41499 | 2 | 2.064715 | 33
Y1Ba2Cu2.85Fe0.15O7 | 5 | 72.32465 | 51.15681 | 162.8 | 114.6654 | 4963.4858 | 2939.931 | 65.23 | 107.9842 | 102.805316 | 92.69508 | 2.4 | 2.088462 | 50
Y1Ba2Cu2.85Fe0.15O7 | 5 | 72.32465 | 51.15681 | 162.8 | 114.6654 | 4963.4858 | 2939.931 | 65.23 | 107.9842 | 102.805316 | 92.69508 | 2.4 | 2.088462 | 57
Y1Ba2Cu2.7Fe0.3O7 | 5 | 72.32465 | 51.06795 | 162.8 | 114.7923 | 4963.4858 | 2927.4 | 65.23 | 106.7992 | 102.805316 | 88.99124 | 2.4 | 2.1 | 4
Y1Ba2Cu3O7 | 4 | 76.4445625 | 51.24567 | 164.5 | 114.5385 | 4235.85725 | 2952.462 | 77.2375 | 109.1692 | 108.756645 | 96.39893 | 2.25 | 2.076923 | 91
Y1Ba2Cu2.955Fe0.045O7 | 5 | 72.32465 | 51.21901 | 162.8 | 114.5765 | 4963.4858 | 2948.703 | 65.23 | 108.8137 | 102.805316 | 95.28777 | 2.4 | 2.080385 | 74
Y1Ba2Cu2.955Fe0.045O7 | 5 | 72.32465 | 51.21901 | 162.8 | 114.5765 | 4963.4858 | 2948.703 | 65.23 | 108.8137 | 102.805316 | 95.28777 | 2.4 | 2.080385 | 59
Y1Ba2Cu2.895Fe0.105O7 | 5 | 72.32465 | 51.183465 | 162.8 | 114.6273 | 4963.4858 | 2943.69 | 65.23 | 108.3397 | 102.805316 | 93.80624 | 2.4 | 2.085 | 61
Y1Ba2Cu3F0.825O | 5 | 64.95533064 | 74.87168 | 140 | 157.9105 | 3389.025 | 4904.131 | 127.69 | 106.8419 | 87.010856 | 160.1341 | 2 | 2.022364 | 90.5
Y1Ba2Cu3F1.65O5.675 | 5 | 64.95533064 | 50.75736 | 140 | 112.1726 | 3389.025 | 2880.518 | 127.69 | 133.1379 | 87.010856 | 94.04852 | 2 | 1.95122 | 90.3
Y1Ba2Cu3F0.066O | 5 | 64.95533064 | 80.87336 | 140 | 170.3612 | 3389.025 | 5430.73 | 127.69 | 82.92485 | 87.010856 | 177.3321 | 2 | 2.132182 | 93.4
Y1Ba2Cu3F0.066O | 5 | 64.95533064 | 80.87336 | 140 | 170.3612 | 3389.025 | 5430.73 | 127.69 | 82.92485 | 87.010856 | 177.3321 | 2 | 2.132182 | 92.2
Y1Ba2Cu3F0.165O | 5 | 64.95533064 | 80.01842 | 140 | 168.5876 | 3389.025 | 5355.717 | 127.69 | 86.33182 | 87.010856 | 174.8822 | 2 | 2.116539 | 91.6
Y1Ba2Cu3F0.016O | 5 | 64.95533064 | 81.31431 | 140 | 171.2759 | 3389.025 | 5469.421 | 127.69 | 81.16762 | 87.010856 | 178.5956 | 2 | 2.140251 | 90.8
Y1Ba2Cu3F0.033O | 5 | 64.95533064 | 81.16369 | 140 | 170.9635 | 3389.025 | 5456.204 | 127.69 | 81.76788 | 87.010856 | 178.164 | 2 | 2.137495 | 92.1
Y1Ba2Cu3F0.05O | 5 | 64.95533064 | 81.01378 | 140 | 170.6525 | 3389.025 | 5443.052 | 127.69 | 82.36525 | 87.010856 | 177.7345 | 2 | 2.134752 | 92.5
Y1Ba2Cu3O | 4 | 76.4445625 | 81.45675 | 164.5 | 171.5714 | 4235.85725 | 5481.918 | 77.2375 | 80.6 | 108.756645 | 179.0038 | 2.25 | 2.142857 | 86
Gd1Ba2Cu3O | 4 | 93.5306 | 91.2202 | 169.75 | 174.5714 | 5093.10725 | 5971.776 | 82.3375 | 83.51429 | 107.256645 | 178.1467 | 2.25 | 2.142857 | 87
Er1Ba2Cu3O | 4 | 96.03285 | 92.65006 | 168 | 173.5714 | 5384.35725 | 6138.204 | 82.3375 | 83.51429 | 108.256645 | 178.7181 | 2.25 | 2.142857 | 90
Dy1Ba2Cu3O | 4 | 94.8431 | 91.9702 | 168.5 | 173.8571 | 5255.60725 | 6064.633 | 82.3375 | 83.51429 | 107.256645 | 178.1467 | 2.25 | 2.142857 | 92
Ho1Ba2Cu3O | 4 | 95.45068 | 92.31739 | 168 | 173.5714 | 5316.60725 | 6099.49 | 82.3375 | 83.51429 | 108.506645 | 178.86094 | 2.25 | 2.142857 | 90
Y1Ba2Cu3O | 4 | 76.4445625 | 81.45675 | 164.5 | 171.5714 | 4235.85725 | 5481.918 | 77.2375 | 80.6 | 108.756645 | 179.0038 | 2.25 | 2.142857 | 92
La1.85Sr0.15Cu1O4 | 4 | 76.5177175 | 56.80882 | 151.75 | 104.3714 | 4434.35725 | 2961.474 | 79.6075 | 111.7792 | 112.006645 | 61.34376 | 2.25 | 2.264286 | 34
La1.85Sr0.15Cu0.995Ni0.005O4 | 5 | 72.952854 | 56.80535 | 151.2 | 104.3743 | 5329.0858 | 2961.437 | 86.386 | 111.7746 | 107.805316 | 61.12305 | 2.2 | 2.264286 | 30.5
La1.85Sr0.15Cu0.99Ni0.01O4 | 5 | 72.952854 | 56.80188 | 151.2 | 104.3771 | 5329.0858 | 2961.399 | 86.386 | 111.7701 | 107.805316 | 60.90233 | 2.2 | 2.264286 | 30.5
La1.85Sr0.15Cu0.98Ni0.02O4 | 5 | 72.952854 | 56.7949525 | 151.2 | 104.3829 | 5329.0858 | 2961.325 | 86.386 | 111.7609 | 107.805316 | 60.4609 | 2.2 | 2.264286 | 23
La1.85Sr0.15Cu0.97Ni0.03O | 5 | 72.952854 | 87.37949 | 151.2 | 146.68 | 5329.0858 | 5181.11725 | 86.386 | 88.690625 | 107.805316 | 105.014145 | 2.2 | 2.4625 | 24
Tl2Ca2Ba1Cu3O | 5 | 92.26674 | 92.543 | 159.2 | 159.5556 | 5174.2858 | 6354.603 | 60.484 | 62.97667 | 132.805316 | 190.003 | 2.2 | 2.222222 | 110
Tl2Ca2Ba2Cu3O | 5 | 92.26674 | 97.0214 | 159.2 | 168.9 | 5174.2858 | 6070.1429 | 60.484 | 58.224 | 132.805316 | 172.802658 | 2.2 | 2.2 | 110
Y1Ba2Cu3O | 4 | 76.4445625 | 81.45675 | 164.5 | 171.5714 | 4235.85725 | 5481.918 | 77.2375 | 80.6 | 108.756645 | 179.0038 | 2.25 | 2.142857 | 93.5
Y1Ba2Cu2.85Ti0.15O | 5 | 70.72905 | 81.12077 | 166.8 | 172.2357 | 4290.0858 | 5386.497 | 63.61 | 78.22571 | 91.405316 | 170.9038 | 2.6 | 2.185714 | 94
Y1Ba2Cu2.7Ti0.3O | 5 | 70.72905 | 80.78479 | 166.8 | 172.9 | 4290.0858 | 5291.076 | 63.61 | 75.85143 | 91.405316 | 162.8038 | 2.6 | 2.228571 | 92.5
Y1Ba2Cu2.55Ti0.45O | 5 | 70.72905 | 80.44881 | 166.8 | 173.5643 | 4290.0858 | 5195.654 | 63.61 | 73.47714 | 91.405316 | 154.7038 | 2.6 | 2.271429 | 92.5
Y1Ba2Cu2.4Ti0.6O | 5 | 70.72905 | 80.11284 | 166.8 | 174.2286 | 4290.0858 | 5100.233 | 63.61 | 71.10286 | 91.405316 | 146.6038 | 2.6 | 2.314286 | 93.5
Y1Ba2Cu2.25Ti0.75O | 5 | 70.72905 | 79.77686 | 166.8 | 174.8929 | 4290.0858 | 5004.811 | 63.61 | 68.72857 | 91.405316 | 138.5038 | 2.6 | 2.357143 | 88
Y1Ba2Cu2.1Ti0.9O | 5 | 70.72905 | 79.44088 | 166.8 | 175.5571 | 4290.0858 | 4909.39 | 63.61 | 66.35429 | 91.405316 | 130.4038 | 2.6 | 2.4 | 83.5
Bi1Sr1Ca1Cu2O | 5 | 83.24476 | 79.96163 | 149.8 | 149 | 4584.2858 | 5313.5715 | 73.1 | 80.9 | 128.605316 | 173.8378 | 2.6 | 2.5 | 110
Bi2Sr1.8Ca1.2Cu2O | 5 | 83.24476 | 95.857725 | 149.8 | 156.375 | 4584.2858 | 5509.428625 | 73.1 | 73.01225 | 128.605316 | 139.8783225 | 2.6 | 2.75 | 75
Bi2Sr3Ca4Cu8O | 5 | 83.24476 | 75.86112 | 149.8 | 162.6111 | 4584.2858 | 5851.746 | 73.1 | 73.45389 | 128.605316 | 228.9459 | 2.6 | 2.333333 | 104
Bi1Sr1Ca1Cu2O | 5 | 83.24476 | 79.96163 | 149.8 | 149 | 4584.2858 | 5313.5715 | 73.1 | 80.9 | 128.605316 | 173.8378 | 2.6 | 2.5 | 106
La1.85Sr0.15Cu0.925Zn0.025O4 | 5 | 74.290174 | 56.76695 | 149.8 | 104.0683 | 4975.4858 | 2911.772 | 63.986 | 111.2949 | 113.605316 | 57.90019 | 2.2 | 2.266187 | 15
Y1Ba2Cu3O7 | 4 | 76.4445625 | 51.24567 | 164.5 | 114.5385 | 4235.85725 | 2952.462 | 77.2375 | 109.1692 | 108.756645 | 96.39893 | 2.25 | 2.076923 | 91.5
Y1Ba2Cu2.841Co0.159O6.8 | 5 | 72.942289 | 51.73909 | 162 | 115.6651 | 5168.6858 | 2997.826 | 74.83 | 107.969 | 107.005316 | 94.17818 | 2.6 | 2.10296875 | 54
Y1Ba2.01Cu2.806Cr0.194O7.3 | 5 | 71.55487 | 50.34756 | 164.8 | 113.4488 | 4826.6858 | 2860.567 | 74.95 | 109.0615 | 105.805316 | 89.70774 | 3 | 2.133434 | 62
Y1Ba2Cu3O6.74 | 4 | 76.4445625 | 51.96498 | 164.5 | 115.8964 | 4235.85725 | 3012.687 | 77.2375 | 108.489 | 108.756645 | 98.36571 | 2.25 | 2.078493 | 91
Y1Ba2Cu2.98Fe0.02O6.93 | 5 | 72.32465 | 51.42457 | 162.8 | 114.9157 | 4963.4858 | 2966.758 | 65.23 | 108.8299 | 102.805316 | 96.42415 | 2.4 | 2.078886 | 91.8
Y1Ba2Cu2.95Fe0.05O6.92 | 5 | 72.32465 | 51.43411 | 162.8 | 114.993 | 4963.4858 | 2966.532 | 65.23 | 108.5654 | 102.805316 | 95.7534 | 2.4 | 2.081269 | 91.8
Y1Ba2Cu2.9Fe0.1O6.92 | 5 | 72.32465 | 51.4043 | 162.8 | 115.0356 | 4963.4858 | 2962.329 | 65.23 | 108.168 | 102.805316 | 94.51114 | 2.4 | 2.085139 | 76
Y1Ba2Cu2.8Fe0.2O6.93 | 5 | 72.32465 | 51.31736 | 162.8 | 115.0688 | 4963.4858 | 2951.64 | 65.23 | 107.4002 | 102.805316 | 91.95547 | 2.4 | 2.092807 | 49
Y1Ba2Cu2.6Fe0.4O7 | 5 | 72.32465 | 51.00871 | 162.8 | 114.8769 | 4963.4858 | 2919.046 | 65.23 | 106.0092 | 102.805316 | 86.522 | 2.4 | 2.107692 | 31
Y1Ba2Cu2.95Al0.05O6.93 | 5 | 66.55195772 | 51.29509 | 155.2 | 114.7943 | 3928.6858 | 2944.231 | 70.59 | 108.6953 | 134.005316 | 96.28261 | 2.4 | 2.081206 | 91
Y1Ba2Cu2.9Al0.1O6.93 | 5 | 66.55195772 | 51.15369 | 155.2 | 114.6899 | 3928.6858 | 2920.023 | 70.59 | 108.4018 | 134.005316 | 95.64456 | 2.4 | 2.085073 | 92
Y1Ba2Cu2.8Al0.2O6.91 | 5 | 66.55195772 | 50.92493 | 155.2 | 114.584 | 3928.6858 | 2876.055 | 70.59 | 107.761 | 134.005316 | 94.51461 | 2.4 | 2.092951 | 85
Y1Ba2Cu2.7Al0.3O6.99 | 5 | 66.55195772 | 50.42835 | 155.2 | 113.9661 | 3928.6858 | 2810.161 | 70.59 | 107.3907 | 134.005316 | 92.66249 | 2.4 | 2.100077 | 73
Y1Ba2Cu2.6Al0.4O7 | 5 | 66.55195772 | 50.12061 | 155.2 | 113.7077 | 3928.6858 | 2759.846 | 70.59 | 106.8338 | 134.005316 | 91.322 | 2.4 | 2.107692 | 42
Y1Ba2Cu2.9Ni0.1O6.87 | 5 | 72.89433 | 51.56398 | 161.4 | 115.2416 | 5170.2858 | 2981.866 | 84.49 | 108.7828 | 105.205316 | 94.97145 | 2.2 | 2.0777 | 55
Y1Ba2Cu2.8Ni0.2O6.82 | 5 | 72.89433 | 51.66484 | 161.4 | 115.5351 | 5170.2858 | 2993.085 | 84.49 | 108.6014 | 105.205316 | 92.93146 | 2.2 | 2.078003 | 45
Y1Ba2Cu2.98Co0.02O6.9 | 5 | 72.942289 | 51.51174 | 162 | 115.0651 | 5168.6858 | 2975.245 | 74.83 | 108.826 | 107.005316 | 96.68088 | 2.6 | 2.08062 | 93.4
Y1Ba2Cu2.95Co0.05O6.92 | 5 | 72.942289 | 51.44606 | 162 | 114.9776 | 5168.6858 | 2970.502 | 74.83 | 108.7512 | 107.005316 | 95.83467 | 2.6 | 2.085139 | 94.3
Y1Ba2Cu2.9Co0.1O6.82 | 5 | 72.942289 | 51.70456 | 162 | 115.5273 | 5168.6858 | 2993.428 | 74.83 | 108.2746 | 107.005316 | 95.41196 | 2.6 | 2.093604 | 73
Y1Ba2Cu2.8Co0.2O6.83 | 5 | 72.942289 | 51.64078 | 162 | 115.5292 | 5168.6858 | 2990.628 | 74.83 | 107.8749 | 107.005316 | 92.99934 | 2.6 | 2.109119 | 53
Y1Ba2Cu2.7Co0.3O6.88 | 5 | 72.942289 | 51.46661 | 162 | 115.3214 | 5168.6858 | 2978.558 | 74.83 | 107.5846 | 107.005316 | 90.30923 | 2.6 | 2.124224 | 22
Y1Ba2Cu2.7Ni0.3O6.97 | 5 | 72.89433 | 51.21495 | 161.4 | 114.7849 | 5170.2858 | 2958.085 | 84.49 | 108.9441 | 105.205316 | 89.47458 | 2.2 | 2.077101 | 40
Y1Ba2Cu2.9Zn0.1O6.81 | 5 | 74.23165 | 51.78276 | 160 | 115.502 | 4816.6858 | 2982.024 | 62.09 | 107.7506 | 111.005316 | 95.64255 | 2.2 | 2.078064 | 55
Y1Ba2Cu2.8Zn0.2O6.79 | 5 | 74.23165 | 51.85306 | 160 | 115.5841 | 4816.6858 | 2972.455 | 62.09 | 106.7705 | 111.005316 | 93.60285 | 2.2 | 2.078186 | 45
Y1Ba2Cu2.7Zn0.3O6.74 | 5 | 74.23165 | 52.00816 | 160 | 115.8257 | 4816.6858 | 2969.83 | 62.09 | 105.7009 | 111.005316 | 91.7723 | 2.2 | 2.078493 | 45
Y1Ba2Cu3O6.85 | 4 | 76.4445625 | 51.6571 | 164.5 | 115.3152 | 4235.85725 | 2986.91 | 77.2375 | 108.7802 | 108.756645 | 97.5239 | 2.25 | 2.077821 | 92
Gd1Ba2Cu3O | 4 | 93.5306 | 91.2202 | 169.75 | 174.5714 | 5093.10725 | 5971.776 | 82.3375 | 83.51429 | 107.256645 | 178.1467 | 2.25 | 2.142857 | 96.4
Gd1Ba1.8Sr0.2Cu3O | 5 | 92.34848 | 89.8 | 179.6 | 173.6 | 4600.4858 | 5946.633 | 67.176 | 83.25943 | 92.805316 | 178.6324 | 2.2 | 2.142857 | 94.7
Gd1Ba1.6Sr0.4Cu3O | 5 | 92.34848 | 88.3798 | 179.6 | 172.6286 | 4600.4858 | 5921.49 | 67.176 | 83.00457 | 92.805316 | 179.1181 | 2.2 | 2.142857 | 92.4
Gd1Ba1.4Sr0.6Cu3O | 5 | 92.34848 | 86.9596 | 179.6 | 171.6571 | 4600.4858 | 5896.347 | 67.176 | 82.74971 | 92.805316 | 179.6038 | 2.2 | 2.142857 | 89.4
Gd1Ba1.2Sr0.8Cu3O | 5 | 92.34848 | 85.5394 | 179.6 | 170.6857 | 4600.4858 | 5871.204 | 67.176 | 82.49486 | 92.805316 | 180.0895 | 2.2 | 2.142857 | 90.7
Gd1Ba1Sr1Cu3O | 5 | 92.34848 | 84.1192 | 179.6 | 169.7143 | 4600.4858 | 5846.061 | 67.176 | 82.24 | 92.805316 | 180.5752 | 2.2 | 2.142857 | 88.6
La2.89Na0.11Cu1O4 | 4 | 60.36015982 | 66.43866 | 144.5 | 115.18125 | 4018.85725 | 3354.267 | 91.55 | 104.866 | 138.256645 | 56.63454 | 2 | 2.3475 | 16
La2.89Na0.41Cu1O4 | 4 | 60.36015982 | 64.86822 | 144.5 | 117.8855 | 4018.85725 | 3268.016 | 91.55 | 103.0383 | 138.256645 | 59.64775 | 2 | 2.298795 | 18
Bi1Ca1Sr1Cu2O | 5 | 83.24476 | 79.96163 | 149.8 | 149 | 4584.2858 | 5313.5715 | 73.1 | 80.9 | 128.605316 | 173.8378 | 2.6 | 2.5 | 75
Bi1Ca1Sr1Cu2O | 5 | 83.24476 | 79.96163 | 149.8 | 149 | 4584.2858 | 5313.5715 | 73.1 | 80.9 | 128.605316 | 173.8378 | 2.6 | 2.5 | 70
Y1Ba2Cu3O7 | 4 | 76.4445625 | 51.24567 | 164.5 | 114.5385 | 4235.85725 | 2952.462 | 77.2375 | 109.1692 | 108.756645 | 96.39893 | 2.25 | 2.076923 | 91.3
Ho1Ba2Cu3O7 | 4 | 95.45068 | 57.0937 | 168 | 115.6154 | 5316.60725 | 3285 | 82.3375 | 110.7385 | 108.506645 | 96.322 | 2.25 | 2.076923 | 92.1
Sm1Ba2Cu3O7 | 4 | 91.8081 | 55.97291 | 171 | 116.5385 | 4956.10725 | 3174.077 | 82.3375 | 110.7385 | 107.756645 | 96.09124 | 2.25 | 2.076923 | 92.6
Y1Ba2Cu3O7 | 4 | 76.4445625 | 51.24567 | 164.5 | 114.5385 | 4235.85725 | 2952.462 | 77.2375 | 109.1692 | 108.756645 | 96.39893 | 2.25 | 2.076923 | 88.1
Eu1Ba2Cu3O | 4 | 92.2091 | 90.46506 | 169.25 | 174.2857 | 4428.85725 | 5592.204 | 82.3375 | 83.51429 | 108.006645 | 178.5752 | 2.25 | 2.142857 | 94
Y1Ba2Cu3O6.8 | 4 | 76.4445625 | 51.79639 | 164.5 | 115.578125 | 4235.85725 | 2998.572 | 77.2375 | 108.6484375 | 108.756645 | 97.90475 | 2.25 | 2.078125 | 79
Nd1Ba2Cu3O | 4 | 90.2786 | 89.36191 | 163 | 170.7143 | 4870.35725 | 5844.49 | 82.3375 | 83.51429 | 108.756645 | 179.0038 | 2.25 | 2.142857 | 82.5
Bi1Sr1Ca1Cu2O | 5 | 83.24476 | 79.96163 | 149.8 | 149 | 4584.2858 | 5313.5715 | 73.1 | 80.9 | 128.605316 | 173.8378 | 2.6 | 2.5 | 105
La1.8Sr0.2Cu1O4 | 4 | 76.5177175 | 56.44249 | 151.75 | 104.5429 | 4434.35725 | 2936.359 | 79.6075 | 111.4723 | 112.006645 | 61.5009 | 2.25 | 2.257143 | 35.7
Y1.2Ba0.8Cu1O4 | 4 | 76.4445625 | 49.15603 | 164.5 | 113.4 | 4235.85725 | 2448.588 | 77.2375 | 105.6543 | 108.756645 | 62.12947 | 2.25 | 2.171429 | 75
Gd1Ba2Cu2.82Fe0.18O9 | 5 | 85.99348 | 51.010028 | 167 | 107.1987 | 5649.2858 | 2774.559 | 69.31 | 113.7409 | 101.605316 | 79.29728 | 2.4 | 2.078667 | 42
Y1.2Ba0.8Cu1O4 | 4 | 76.4445625 | 49.15603 | 164.5 | 113.4 | 4235.85725 | 2448.588 | 77.2375 | 105.6543 | 108.756645 | 62.12947 | 2.25 | 2.171429 | 94.5
Er1Ba2Cu3O7 | 4 | 96.03285 | 57.27283 | 168 | 115.6154 | 5384.35725 | 3305.846 | 82.3375 | 110.7385 | 108.256645 | 96.24508 | 2.25 | 2.076923 | 90
Er0.75Yb0.25Ba2Cu3O7 | 5 | 111.43708 | 57.38427 | 178.8 | 115.5385 | 5621.4858 | 3257.846 | 76.17 | 110.7385 | 94.405316 | 96.70662 | 2.4 | 2.076923 | 87.6
Er0.62Yb0.38Ba2Cu3O7 | 5 | 111.43708 | 57.44222 | 178.8 | 115.4985 | 5621.4858 | 3232.886 | 76.17 | 110.7385 | 94.405316 | 96.94662 | 2.4 | 2.076923 | 88.3
Er0.5Yb0.5Ba2Cu3O7 | 5 | 111.43708 | 57.49572 | 178.8 | 115.4615 | 5621.4858 | 3209.846 | 76.17 | 110.7385 | 94.405316 | 97.16816 | 2.4 | 2.076923 | 89.3
Er0.37Yb0.63Ba2Cu3O7 | 5 | 111.43708 | 57.55367 | 178.8 | 115.4215 | 5621.4858 | 3184.886 | 76.17 | 110.7385 | 94.405316 | 97.40816 | 2.4 | 2.076923 | 87.8
Er0.25Yb0.75Ba2Cu3O7 | 5 | 111.43708 | 57.60716 | 178.8 | 115.3846 | 5621.4858 | 3161.846 | 76.17 | 110.7385 | 94.405316 | 97.6297 | 2.4 | 2.076923 | 86.3
Yb1Ba2Cu3O7 | 4 | 97.4816 | 57.7186 | 167 | 115.3077 | 4760.35725 | 3113.846 | 82.3375 | 110.7385 | 114.256645 | 98.09124 | 2.25 | 2.076923 | 88.5
Y1Ba2Cu2.9Fe0.1O | 5 | 72.32465 | 81.34674 | 162.8 | 171.7286 | 4963.4858 | 5466.404 | 65.23 | 79.13286 | 102.805316 | 174.4181 | 2.4 | 2.157143 | 90
Y1Ba2Cu2.8Fe0.2O | 5 | 72.32465 | 81.23672 | 162.8 | 171.8857 | 4963.4858 | 5450.89 | 65.23 | 77.66571 | 102.805316 | 169.8324 | 2.4 | 2.171429 | 66
Y1Ba2Cu2.7Fe0.3O | 5 | 72.32465 | 81.12671 | 162.8 | 172.0429 | 4963.4858 | 5435.376 | 65.23 | 76.19857 | 102.805316 | 165.2467 | 2.4 | 2.185714 | 44
Y1Ba2Cu2.6Fe0.4O | 5 | 72.32465 | 81.01669 | 162.8 | 172.2 | 4963.4858 | 5419.861 | 65.23 | 74.73143 | 102.805316 | 160.66094 | 2.4 | 2.2 | 22
Y1Ba2Cu2.9Ni0.1O | 5 | 72.89433 | 81.38743 | 161.4 | 171.6286 | 5170.2858 | 5481.176 | 84.49 | 80.50857 | 105.205316 | 174.5895 | 2.2 | 2.142857 | 80
Y1Ba2Cu2.8Ni0.2O | 5 | 72.89433 | 81.3181 | 161.4 | 171.6857 | 5170.2858 | 5480.433 | 84.49 | 80.41714 | 105.205316 | 170.1752 | 2.2 | 2.142857 | 73
Y1Ba2Cu2.9Co0.1O | 5 | 72.942289 | 81.39085 | 162 | 171.6714 | 5168.6858 | 5481.061 | 74.83 | 79.81857 | 107.005316 | 174.7181 | 2.6 | 2.171429 | 88
Y1Ba2Cu2.7Co0.3O | 5 | 72.942289 | 81.25906 | 162 | 171.8714 | 5168.6858 | 5479.347 | 74.83 | 78.25571 | 107.005316 | 166.1467 | 2.6 | 2.228571 | 50
Y1Ba2Cu2.6Co0.4O | 5 | 72.942289 | 81.19316 | 162 | 171.9714 | 5168.6858 | 5478.49 | 74.83 | 77.47429 | 107.005316 | 161.86094 | 2.6 | 2.257143 | 15
Y1Ba2Cu2.9Zn0.1O | 5 | 74.23165 | 81.48295 | 160 | 171.5286 | 4816.6858 | 5455.918 | 62.09 | 78.90857 | 111.005316 | 175.0038 | 2.2 | 2.142857 | 58
Y1Ba2Cu2.8Zn0.2O | 5 | 74.23165 | 81.50915 | 160 | 171.4857 | 4816.6858 | 5429.918 | 62.09 | 77.21714 | 111.005316 | 171.0038 | 2.2 | 2.142857 | 50
Dy1Ba2Cu3O | 4 | 94.8431 | 91.9702 | 168.5 | 173.8571 | 5255.60725 | 6064.633 | 82.3375 | 83.51429 | 107.256645 | 178.1467 | 2.25 | 2.142857 | 91.2
Y1Ba2Cu3O | 4 | 76.4445625 | 81.45675 | 164.5 | 171.5714 | 4235.85725 | 5481.918 | 77.2375 | 80.6 | 108.756645 | 179.0038 | 2.25 | 2.142857 | 90.8
Y1Ba2Cu3O | 4 | 76.4445625 | 81.45675 | 164.5 | 171.5714 | 4235.85725 | 5481.918 | 77.2375 | 80.6 | 108.756645 | 179.0038 | 2.25 | 2.142857 | 91.5
La1.85Sr0.15Cu1O4 | 4 | 76.5177175 | 56.80882 | 151.75 | 104.3714 | 4434.35725 | 2961.474 | 79.6075 | 111.7792 | 112.006645 | 61.34376 | 2.25 | 2.264286 | 40
Y1Ba2Cu2.94Ga0.06O7 | 5 | 75.10025 | 51.27417 | 158.8 | 114.4969 | 4569.4858 | 2938.357 | 67.87 | 108.7562 | 92.805316 | 94.68662 | 2.4 | 2.081538 | 87
Y1Ba2Cu2.85Ga0.15O7 | 5 | 75.10025 | 51.31694 | 158.8 | 114.4346 | 4569.4858 | 2917.2 | 67.87 | 108.1365 | 92.805316 | 92.11816 | 2.4 | 2.088462 | 75
Y1Ba2Cu2.7Ga0.3O7 | 5 | 75.10025 | 51.38821 | 158.8 | 114.3308 | 4569.4858 | 2881.939 | 67.87 | 107.1038 | 92.805316 | 87.83739 | 2.4 | 2.1 | 66
Y1Ba2Cu3O6.98 | 4 | 76.4445625 | 51.29997 | 164.5 | 114.641 | 4235.85725 | 2957.009 | 77.2375 | 109.1179 | 108.756645 | 96.54742 | 2.25 | 2.077042 | 92
Y1Ba2Cu2.88Fe0.12O7 | 5 | 72.32465 | 51.17458 | 162.8 | 114.64 | 4963.4858 | 2942.437 | 65.23 | 108.2212 | 102.805316 | 93.43585 | 2.4 | 2.086154 | 70
Gd1Ba2Cu3O7 | 4 | 93.5306 | 56.50291 | 169.75 | 116.1538 | 5093.10725 | 3216.231 | 82.3375 | 110.7385 | 107.256645 | 95.93739 | 2.25 | 2.076923 | 94.7
Eu1Ba2Cu3O7 | 4 | 92.2091 | 56.09629 | 169.25 | 116 | 4428.85725 | 3011.846 | 82.3375 | 110.7385 | 108.006645 | 96.16816 | 2.25 | 2.076923 | 94.5
Nd1Ba2Cu3O | 4 | 90.2786 | 89.36191 | 163 | 170.7143 | 4870.35725 | 5844.49 | 82.3375 | 83.51429 | 108.756645 | 179.0038 | 2.25 | 2.142857 | 90
Nd1.2Ba1.8Cu3O | 4 | 90.2786 | 89.55949 | 163 | 169.3714 | 4870.35725 | 5944.49 | 82.3375 | 84.54429 | 108.756645 | 178.9752 | 2.25 | 2.171429 | 60
Nd1.08Ba1.92Cu3O | 4 | 90.2786 | 89.44094 | 163 | 170.1771 | 4870.35725 | 5884.49 | 82.3375 | 83.92629 | 108.756645 | 178.9924 | 2.25 | 2.154286 | 86
Nd1.32Ba1.68Cu3O | 4 | 90.2786 | 89.67803 | 163 | 168.5657 | 4870.35725 | 6004.49 | 82.3375 | 85.16229 | 108.756645 | 178.9581 | 2.25 | 2.188571 | 20
Y1Ba2Cu2.97Mo0.03O | 5 | 80.34765 | 81.59567 | 169.6 | 171.7643 | 5444.6858 | 5487.576 | 76.47 | 80.40071 | 114.805316 | 177.8852 | 3 | 2.16 | 76
Y1Ba2Cu2.94Mo0.06O | 5 | 80.34765 | 81.73458 | 169.6 | 171.9571 | 5444.6858 | 5493.233 | 76.47 | 80.20143 | 114.805316 | 176.7667 | 3 | 2.177143 | 63
Y1Ba2Cu2.895Mo0.105O | 5 | 80.34765 | 81.94296 | 169.6 | 172.2464 | 5444.6858 | 5501.718 | 76.47 | 79.9025 | 114.805316 | 175.0888 | 3 | 2.202857 | 52.5
Y1Ba2Cu2.85Mo0.15O | 5 | 80.34765 | 82.15134 | 169.6 | 172.5357 | 5444.6858 | 5510.204 | 76.47 | 79.60357 | 114.805316 | 173.41094 | 3 | 2.228571 | 50
Y1Ba2Cu2.97Zn0.03O | 5 | 74.23165 | 81.46461 | 160 | 171.5586 | 4816.6858 | 5474.118 | 62.09 | 80.09257 | 111.005316 | 177.8038 | 2.2 | 2.142857 | 79
Y1Ba2Cu2.94Zn0.06O | 5 | 74.23165 | 81.47247 | 160 | 171.5457 | 4816.6858 | 5466.318 | 62.09 | 79.58514 | 111.005316 | 176.6038 | 2.2 | 2.142857 | 62
Y1Ba2Cu2.895Zn0.105O | 5 | 74.23165 | 81.48426 | 160 | 171.5264 | 4816.6858 | 5454.618 | 62.09 | 78.824 | 111.005316 | 174.8038 | 2.2 | 2.142857 | 52
Y1Ba2Cu2.85Zn0.15O | 5 | 74.23165 | 81.49605 | 160 | 171.5071 | 4816.6858 | 5442.918 | 62.09 | 78.06286 | 111.005316 | 173.0038 | 2.2 | 2.142857 | 38
Y1Ba2Cu2.97Al0.03O | 5 | 66.55195772 | 81.30005 | 155.2 | 171.4557 | 3928.6858 | 5455.09 | 70.59 | 80.27471 | 134.005316 | 178.2967 | 2.4 | 2.147143 | 81
Y1Ba2Cu2.94Al0.06O | 5 | 66.55195772 | 81.14334 | 155.2 | 171.34 | 3928.6858 | 5428.261 | 70.59 | 79.94943 | 134.005316 | 177.5895 | 2.4 | 2.151429 | 58
Y1Ba2Cu2.885Al0.105O | 5 | 66.55195772 | 80.93312 | 155.2 | 171.2039 | 3928.6858 | 5382.908 | 70.59 | 79.40365 | 134.005316 | 176.2091 | 2.4 | 2.158083 | 42
Y1Ba2Cu2.85Al0.15O | 5 | 66.55195772 | 80.67323 | 155.2 | 170.9929 | 3928.6858 | 5347.776 | 70.59 | 78.97357 | 134.005316 | 175.4681 | 2.4 | 2.164286 | 33
Y1Ba1.95La0.05Cu3O | 5 | 88.936744 | 81.46802 | 170.6 | 171.1571 | 4617.8858 | 5500.747 | 71.69 | 80.84321 | 89.605316 | 178.9681 | 2.4 | 2.15 | 91
Y1Ba1.85La0.15Cu3O | 5 | 88.936744 | 81.49057 | 170.6 | 170.3286 | 4617.8858 | 5538.404 | 71.69 | 81.32964 | 89.605316 | 178.8967 | 2.4 | 2.164286 | 88
Y1Ba1.75La0.25Cu3O | 5 | 88.936744 | 81.51312 | 170.6 | 169.5 | 4617.8858 | 5576.061 | 71.69 | 81.81607 | 89.605316 | 178.8252 | 2.4 | 2.178571 | 76
Y1Ba1.65La0.35Cu3O | 5 | 88.936744 | 81.5356735 | 170.6 | 168.6714 | 4617.8858 | 5613.718 | 71.69 | 82.3025 | 89.605316 | 178.7538 | 2.4 | 2.192857 | 64
Y1Ba2Cu3O7 | 4 | 76.4445625 | 51.24567 | 164.5 | 114.5385 | 4235.85725 | 2952.462 | 77.2375 | 109.1692 | 108.756645 | 96.39893 | 2.25 | 2.076923 | 92.5
Nd1Ba2Cu3O7 | 4 | 90.2786 | 55.50229 | 163 | 114.0769 | 4870.35725 | 3147.693 | 82.3375 | 110.7385 | 108.756645 | 96.39893 | 2.25 | 2.076923 | 67
Sm1Ba2Cu3O7 | 4 | 91.8081 | 55.97291 | 171 | 116.5385 | 4956.10725 | 3174.077 | 82.3375 | 110.7385 | 107.756645 | 96.09124 | 2.25 | 2.076923 | 76
Eu1Ba2Cu3O7 | 4 | 92.2091 | 56.09629 | 169.25 | 116 | 4428.85725 | 3011.846 | 82.3375 | 110.7385 | 108.006645 | 96.16816 | 2.25 | 2.076923 | 92
Gd1Ba2Cu3O7 | 4 | 93.5306 | 56.50291 | 169.75 | 116.1538 | 5093.10725 | 3216.231 | 82.3375 | 110.7385 | 107.256645 | 95.93739 | 2.25 | 2.076923 | 86
Dy1Ba2Cu3O7 | 4 | 94.8431 | 56.90675 | 168.5 | 115.7692 | 5255.60725 | 3266.231 | 82.3375 | 110.7385 | 107.256645 | 95.93739 | 2.25 | 2.076923 | 92
Ho1Ba2Cu3O7 | 4 | 95.45068 | 57.0937 | 168 | 115.6154 | 5316.60725 | 3285 | 82.3375 | 110.7385 | 108.506645 | 96.322 | 2.25 | 2.076923 | 91
Er1Ba2Cu3O7 | 4 | 96.03285 | 57.27283 | 168 | 115.6154 | 5384.35725 | 3305.846 | 82.3375 | 110.7385 | 108.256645 | 96.24508 | 2.25 | 2.076923 | 91
Tm1Ba2Cu3O7 | 4 | 96.4516525 | 57.40169 | 167 | 115.3077 | 5447.85725 | 3325.385 | 82.3375 | 110.7385 | 108.756645 | 96.39893 | 2.25 | 2.076923 | 92
Yb1Ba2Cu3O7 | 4 | 97.4816 | 57.7186 | 167 | 115.3077 | 4760.35725 | 3113.846 | 82.3375 | 110.7385 | 114.256645 | 98.09124 | 2.25 | 2.076923 | 91
Y1Ba2Cu3HO7 | 5 | 61.357238 | 47.65726 | 142.2 | 110.1429 | 3388.70378 | 2741.578 | 76.65 | 106.6786 | 87.041416 | 89.52618 | 2 | 2 | 90
Y1Ba2Cu3HO7 | 5 | 61.357238 | 47.65726 | 142.2 | 110.1429 | 3388.70378 | 2741.578 | 76.65 | 106.6786 | 87.041416 | 89.52618 | 2 | 2 | 43.05
Gd1Ba2Cu3O7 | 4 | 93.5306 | 56.50291 | 169.75 | 116.1538 | 5093.10725 | 3216.231 | 82.3375 | 110.7385 | 107.256645 | 95.93739 | 2.25 | 2.076923 | 93
Dy1Ba2Cu3O7 | 4 | 94.8431 | 56.90675 | 168.5 | 115.7692 | 5255.60725 | 3266.231 | 82.3375 | 110.7385 | 107.256645 | 95.93739 | 2.25 | 2.076923 | 94
Sm1Ba2Cu3O7 | 4 | 91.8081 | 55.97291 | 171 | 116.5385 | 4956.10725 | 3174.077 | 82.3375 | 110.7385 | 107.756645 | 96.09124 | 2.25 | 2.076923 | 92
Ho1Ba2Cu3O7 | 4 | 95.45068 | 57.0937 | 168 | 115.6154 | 5316.60725 | 3285 | 82.3375 | 110.7385 | 108.506645 | 96.322 | 2.25 | 2.076923 | 93.5
Y1Ba2Cu3O7 | 4 | 76.4445625 | 51.24567 | 164.5 | 114.5385 | 4235.85725 | 2952.462 | 77.2375 | 109.1692 | 108.756645 | 96.39893 | 2.25 | 2.076923 | 93.5
Nd1Ba2Cu3O7 | 4 | 90.2786 | 55.50229 | 163 | 114.0769 | 4870.35725 | 3147.693 | 82.3375 | 110.7385 | 108.756645 | 96.39893 | 2.25 | 2.076923 | 88
Nd1Ba2Cu3S1O6 | 5 | 78.63588 | 56.73811 | 147.8 | 117.0769 | 4288.2858 | 3298.352 | 106.17 | 115.2769 | 87.046316 | 96.41265 | 3 | 2.384615 | 69
Nd1Ba2Cu3S1O5 | 5 | 78.63588 | 60.133 | 147.8 | 122.8333 | 4288.2858 | 3573.095 | 106.17 | 113.0083 | 87.046316 | 104.444825 | 3 | 2.416667 | 56
Eu1Ba2Cu3S1O6 | 5 | 80.18028 | 57.33211 | 152.8 | 119 | 3935.0858 | 3162.506 | 106.17 | 115.2769 | 86.446316 | 96.18188 | 3 | 2.384615 | 85
Gd1Ba2Cu3O7 | 4 | 93.5306 | 56.50291 | 169.75 | 116.1538 | 5093.10725 | 3216.231 | 82.3375 | 110.7385 | 107.256645 | 95.93739 | 2.25 | 2.076923 | 92
Gd1Ba2Cu3S1O6 | 5 | 81.23748 | 57.73872 | 153.2 | 119.1538 | 4466.4858 | 3366.89 | 106.17 | 115.2769 | 85.846316 | 95.95111 | 3 | 2.384615 | 92
Y1Ba2Cu3O6.89 | 4 | 76.4445625 | 51.54645 | 164.5 | 115.1063 | 4235.85725 | 2977.645 | 77.2375 | 108.8848 | 108.756645 | 97.22134 | 2.25 | 2.07758 | 92
Y1Ba2Cu3S0.03O7.12 | 5 | 67.56865 | 50.88027 | 149 | 113.8684 | 3780.6858 | 2923.268 | 102.09 | 109.684 | 87.046316 | 95.30003 | 3 | 2.085171 | 90
Y1Ba2Cu3S0.06O7.23 | 5 | 67.56865 | 50.54909 | 149 | 113.2626 | 3780.6858 | 2896.91 | 102.09 | 110.1629 | 87.046316 | 94.2968 | 3 | 2.093303 | 89
Y1Ba2Cu3S0.12O7.28 | 5 | 67.56865 | 50.33741 | 149 | 112.9015 | 3780.6858 | 2881.911 | 102.09 | 110.6925 | 87.046316 | 93.52374 | 3 | 2.110448 | 89
Y1Ba2Cu3O | 4 | 76.4445625 | 81.45675 | 164.5 | 171.5714 | 4235.85725 | 5481.918 | 77.2375 | 80.6 | 108.756645 | 179.0038 | 2.25 | 2.142857 | 91.9
Y1Ba2Cu2.975Zn0.025O | 5 | 74.23165 | 81.4633 | 160 | 171.5607 | 4816.6858 | 5475.418 | 62.09 | 80.17714 | 111.005316 | 178.0038 | 2.2 | 2.142857 | 82.8
Y1Ba2Cu2.95Zn0.05O | 5 | 74.23165 | 81.46985 | 160 | 171.55 | 4816.6858 | 5468.918 | 62.09 | 79.75429 | 111.005316 | 177.0038 | 2.2 | 2.142857 | 74.7
Y1Ba2Cu2.925Zn0.075O | 5 | 74.23165 | 81.4764 | 160 | 171.5393 | 4816.6858 | 5462.418 | 62.09 | 79.33143 | 111.005316 | 176.0038 | 2.2 | 2.142857 | 64.9
Y1Ba2Cu2.9Zn0.1O | 5 | 74.23165 | 81.48295 | 160 | 171.5286 | 4816.6858 | 5455.918 | 62.09 | 78.90857 | 111.005316 | 175.0038 | 2.2 | 2.142857 | 57.6
Y1Ba2Cu2.85Zn0.15O | 5 | 74.23165 | 81.49605 | 160 | 171.5071 | 4816.6858 | 5442.918 | 62.09 | 78.06286 | 111.005316 | 173.0038 | 2.2 | 2.142857 | 56
Y1Ba2Cu2.8Zn0.2O | 5 | 74.23165 | 81.50915 | 160 | 171.4857 | 4816.6858 | 5429.918 | 62.09 | 77.21714 | 111.005316 | 171.0038 | 2.2 | 2.142857 | 56.5
Y1Ba2Cu2.7Zn0.3O | 5 | 74.23165 | 81.53535 | 160 | 171.4429 | 4816.6858 | 5403.918 | 62.09 | 75.52571 | 111.005316 | 167.0038 | 2.2 | 2.142857 | 47.6
Gd1Ba2Cu3O6.9 | 4 | 93.5306 | 56.81689 | 169.75 | 116.6822 | 5093.10725 | 3241.152 | 82.3375 | 110.4922 | 107.256645 | 96.68088 | 2.25 | 2.077519 | 92
Gd1Ba2Cu2.7Fe0.3O6.9 | 5 | 85.99348 | 56.6378 | 167 | 116.938 | 5649.2858 | 3215.896 | 69.31 | 108.1039 | 101.605316 | 89.21577 | 2.4 | 2.100775 | 41
Gd1Ba2Cu2.7Co0.3O6.9 | 5 | 86.611119 | 56.70961 | 166.2 | 116.845 | 5854.4858 | 3239.757 | 78.91 | 109.2202 | 105.805316 | 89.70414 | 2.6 | 2.124031 | 33
Y1Ba2Cu3O6.9 | 4 | 76.4445625 | 51.51889 | 164.5 | 115.0543 | 4235.85725 | 2975.338 | 77.2375 | 108.9109 | 108.756645 | 97.146 | 2.25 | 2.077519 | 91
Bi2.2Sr2Ca0.8Cu2O8 | 5 | 83.24476 | 61.476432 | 149.8 | 105.4533 | 4584.2858 | 3063.162 | 73.1 | 106.6597 | 128.605316 | 69.854176 | 2.6 | 2.44 | 87
Y1Ba2Cu2.5Ni0.5O7 | 5 | 72.89433 | 51.05903 | 161.4 | 114.6923 | 5170.2858 | 2950.462 | 84.49 | 108.9231 | 105.205316 | 84.51431 | 2.2 | 2.076923 | 52.3
La2.8Ba3.2Cu6O14.07 | 4 | 88.9444675 | 55.03526 | 160.25 | 111.2758 | 4654.35725 | 3153.851 | 81.8375 | 111.7152 | 107.756645 | 95.67986 | 2.25 | 2.107403 | 13
La2.6Ba3.4Cu6O14.06 | 4 | 88.9444675 | 55.03813 | 160.25 | 111.7452 | 4654.35725 | 3134.831 | 81.8375 | 111.4421 | 107.756645 | 95.75494 | 2.25 | 2.09977 | 26
La2.4Ba3.6Cu6O14.01 | 4 | 88.9444675 | 55.10104 | 160.25 | 112.3137 | 4654.35725 | 3120.585 | 81.8375 | 111.1205 | 107.756645 | 95.97741 | 2.25 | 2.092272 | 39
La2.2Ba3.8Cu6O13.86 | 4 | 88.9444675 | 55.31563 | 160.25 | 113.1353 | 4654.35725 | 3118.291 | 81.8375 | 110.6752 | 107.756645 | 96.57264 | 2.25 | 2.085073 | 52
La2Ba4Cu6O13.8 | 4 | 88.9444675 | 55.39483 | 160.25 | 113.7364 | 4654.35725 | 3105.105 | 81.8375 | 110.3372 | 107.756645 | 96.83592 | 2.25 | 2.077519 | 65
Y1La2Ba3Cu6O14.53 | 5 | 88.936744 | 52.48568 | 170.6 | 110.3822 | 4617.8858 | 3055.965 | 71.69 | 111.8121 | 89.605316 | 94.13442 | 2.4 | 2.11308 | 25.6
Y1La1.8Ba3.2Cu6O14.49 | 5 | 88.936744 | 52.52886 | 170.6 | 110.9143 | 4617.8858 | 3040.676 | 71.69 | 111.5087 | 89.605316 | 94.31427 | 2.4 | 2.1057 | 41.9
Y1La1.6Ba3.4Cu6O14.38 | 5 | 88.936744 | 52.66921 | 170.6 | 111.6164 | 4617.8858 | 3033.364 | 71.69 | 111.1213 | 89.605316 | 94.74535 | 2.4 | 2.09856 | 53.1
Y1La1.4Ba3.6Cu6O14.2 | 5 | 88.936744 | 52.90909 | 170.6 | 112.4962 | 4617.8858 | 3034.072 | 71.69 | 110.6458 | 89.605316 | 95.43425 | 2.4 | 2.091603 | 64
Y1La1.2Ba3.8Cu6O14.07 | 5 | 88.936744 | 53.08103 | 170.6 | 113.2628 | 4617.8858 | 3028.972 | 71.69 | 110.2257 | 89.605316 | 95.94837 | 2.4 | 2.084388 | 70.4
Y1La1Ba4Cu6O13.95 | 5 | 88.936744 | 53.24034 | 170.6 | 114.0116 | 4617.8858 | 3022.656 | 71.69 | 109.8141 | 89.605316 | 96.43047 | 2.4 | 2.077071 | 72.2
Y2La1Ba3Cu6O14.17 | 5 | 88.936744 | 51.07702 | 170.6 | 111.89 | 4617.8858 | 3034.018 | 71.69 | 110.6869 | 89.605316 | 95.58184 | 2.4 | 2.114635 | 28
Y2La0.8Ba3.2Cu6O14.2 | 5 | 88.936744 | 51.02481 | 170.6 | 112.2595 | 4617.8858 | 3010.423 | 71.69 | 110.4634 | 89.605316 | 95.51059 | 2.4 | 2.10687 | 46
Y2La0.6Ba3.4Cu6O14.02 | 5 | 88.936744 | 51.25497 | 170.6 | 113.1499 | 4617.8858 | 3010.978 | 71.69 | 109.98 | 89.605316 | 96.20956 | 2.4 | 2.099923 | 60
Y2La0.4Ba3.6Cu6O13.91 | 5 | 88.936744 | 51.39246 | 170.6 | 113.8742 | 4617.8858 | 3003.407 | 71.69 | 109.5791 | 89.605316 | 96.65649 | 2.4 | 2.092628 | 78
Y2La0.2Ba3.8Cu6O13.92 | 5 | 88.936744 | 51.36663 | 170.6 | 114.2963 | 4617.8858 | 2981.909 | 71.69 | 109.3291 | 89.605316 | 96.65779 | 2.4 | 2.084877 | 93
Y2La0.15Ba3.85Cu6O13.99 | 5 | 88.936744 | 51.26834 | 170.6 | 114.2293 | 4617.8858 | 2968.811 | 71.69 | 109.3529 | 89.605316 | 96.40715 | 2.4 | 2.082724 | 93.2
Y2La0.1Ba3.9Cu6O13.94 | 5 | 88.936744 | 51.33328 | 170.6 | 114.4688 | 4617.8858 | 2969.45 | 71.69 | 109.2234 | 89.605316 | 96.60256 | 2.4 | 2.080956 | 90
Y2Ba4Cu6O13.9 | 4 | 76.4445625 | 51.38175 | 164.5 | 114.7954 | 4235.85725 | 2963.856 | 77.2375 | 109.0405 | 108.756645 | 96.77102 | 2.25 | 2.07722 | 93
Y1Ba2Cu3O6.94 | 4 | 76.4445625 | 51.40909 | 164.5 | 114.847 | 4235.85725 | 2966.145 | 77.2375 | 109.0147 | 108.756645 | 96.84579 | 2.25 | 2.07728 | 97
Y1Ba1.975La0.025Cu3O6.95 | 5 | 88.936744 | 51.3848 | 170.6 | 114.6834 | 4617.8858 | 2968.945 | 71.69 | 109.1063 | 89.605316 | 96.76137 | 2.4 | 2.079151 | 99
Y1Ba1.95La0.05Cu3O6.9 | 5 | 88.936744 | 51.52501 | 170.6 | 114.8295 | 4617.8858 | 2985.555 | 71.69 | 109.0428 | 89.605316 | 97.12662 | 2.4 | 2.081395 | 99
Y1Ba1.925La0.075Cu3O6.9 | 5 | 88.936744 | 51.52807 | 170.6 | 114.7171 | 4617.8858 | 2990.664 | 71.69 | 109.1088 | 89.605316 | 97.11693 | 2.4 | 2.083333 | 99
Y1Ba1.9La0.1Cu3O6.9 | 5 | 88.936744 | 51.53113 | 170.6 | 114.6047 | 4617.8858 | 2995.772 | 71.69 | 109.1748 | 89.605316 | 97.10724 | 2.4 | 2.085271 | 95
Y1Ba1.8La0.2Cu3O6.95 | 5 | 88.936744 | 51.40613 | 170.6 | 113.8996 | 4617.8858 | 3004.566 | 71.69 | 109.5664 | 89.605316 | 96.6938 | 2.4 | 2.092664 | 78
Y1Ba1.7La0.3Cu3O7 | 5 | 88.936744 | 51.28209 | 170.6 | 113.2 | 4617.8858 | 3013.293 | 71.69 | 109.955 | 89.605316 | 96.28354 | 2.4 | 2.1 | 67
Y1Ba1.6La0.4Cu3O7.05 | 5 | 88.936744 | 51.159 | 170.6 | 112.5057 | 4617.8858 | 3021.952 | 71.69 | 110.3406 | 89.605316 | 95.87643 | 2.4 | 2.10728 | 52
Y1Ba1.5La0.5Cu3O7.08 | 5 | 88.936744 | 51.09043 | 170.6 | 111.9144 | 4617.8858 | 3035.177 | 71.69 | 110.6747 | 89.605316 | 95.61836 | 2.4 | 2.114679 | 38
Gd1Ba2Cu3O | 4 | 93.5306 | 91.2202 | 169.75 | 174.5714 | 5093.10725 | 5971.776 | 82.3375 | 83.51429 | 107.256645 | 178.1467 | 2.25 | 2.142857 | 89
Gd1Ba2Cu2.925Fe0.075O | 5 | 85.99348 | 91.13769 | 167 | 174.6893 | 5649.2858 | 5960.14 | 69.31 | 82.41393 | 101.605316 | 174.7074 | 2.4 | 2.153571 | 64
Gd1Ba2Cu2.85Fe0.15O | 5 | 85.99348 | 91.05518 | 167 | 174.8071 | 5649.2858 | 5948.504 | 69.31 | 81.31357 | 101.605316 | 171.2681 | 2.4 | 2.164286 | 47
Gd1Ba2Cu2.775Fe0.225O | 5 | 85.99348 | 90.97267 | 167 | 174.925 | 5649.2858 | 5936.868 | 69.31 | 80.21321 | 101.605316 | 167.8288 | 2.4 | 2.175 | 33
Gd1Ba2Cu2.7Fe0.3O | 5 | 85.99348 | 90.89016 | 167 | 175.0429 | 5649.2858 | 5925.233 | 69.31 | 79.11286 | 101.605316 | 164.3895 | 2.4 | 2.185714 | 11
Y1Ba2Cu3O | 4 | 76.4445625 | 81.45675 | 164.5 | 171.5714 | 4235.85725 | 5481.918 | 77.2375 | 80.6 | 108.756645 | 179.0038 | 2.25 | 2.142857 | 93
Y1Ba2Cu3O | 4 | 76.4445625 | 81.45675 | 164.5 | 171.5714 | 4235.85725 | 5481.918 | 77.2375 | 80.6 | 108.756645 | 179.0038 | 2.25 | 2.142857 | 91.6
La1Ba2Cu3O | 4 | 88.9444675 | 88.59955 | 160.25 | 169.1429 | 4654.35725 | 5721.061 | 81.8375 | 83.22857 | 107.756645 | 178.4324 | 2.25 | 2.142857 | 34.5
La1Ba1.75Ca0.25Cu3O | 5 | 79.171174 | 85.12637 | 167 | 167.0357 | 4033.4858 | 5651.061 | 66.244 | 82.815 | 126.205316 | 184.9324 | 2.2 | 2.142857 | 71.7
La1Ba1.25Ca0.75Cu3O | 5 | 79.171174 | 78.18002 | 167 | 162.8214 | 4033.4858 | 5511.061 | 66.244 | 81.98786 | 126.205316 | 197.9324 | 2.2 | 2.142857 | 78.2
La1Ba1Ca1Cu3O | 5 | 79.171174 | 74.70684 | 167 | 160.7143 | 4033.4858 | 5441.061 | 66.244 | 81.57429 | 126.205316 | 204.4324 | 2.2 | 2.142857 | 80
La1Ba0.5Ca1.5Cu3O | 5 | 79.171174 | 67.76048 | 167 | 156.5 | 4033.4858 | 5301.061 | 66.244 | 80.74714 | 126.205316 | 217.4324 | 2.2 | 2.142857 | 36.7
Y1Ba2Cu2.8Co0.2O7.04 | 5 | 72.942289 | 51.0668 | 162 | 114.4417 | 5168.6858 | 2942.489 | 74.83 | 108.4325 | 107.005316 | 91.50208 | 2.6 | 2.107362 | 53
Bi2Sr2Ca2Cu3O | 5 | 83.24476 | 87.99942 | 149.8 | 159.5 | 4584.2858 | 5480.1429 | 73.1 | 70.84 | 128.605316 | 168.602658 | 2.6 | 2.6 | 111
Bi2Sr2Ca1Cu2O | 5 | 83.24476 | 97.046275 | 149.8 | 157 | 4584.2858 | 5536.428625 | 73.1 | 73.07875 | 128.605316 | 135.7533225 | 2.6 | 2.75 | 87
Y1Ba2Cu2.97Co0.03O6.96 | 5 | 72.942289 | 51.34377 | 162 | 114.76 | 5168.6858 | 2961.431 | 74.83 | 108.9397 | 107.005316 | 96.00193 | 2.6 | 2.08179 | 92
Y1Ba2Cu2.925Co0.075O6.97 | 5 | 72.942289 | 51.30052 | 162 | 114.7328 | 5168.6858 | 2958.941 | 74.83 | 108.7758 | 107.005316 | 94.88707 | 2.6 | 2.088666 | 92
Y1Ba2Cu2.85Co0.15O7.03 | 5 | 72.942289 | 51.11141 | 162 | 114.4658 | 5168.6858 | 2944.977 | 74.83 | 108.6163 | 107.005316 | 92.72347 | 2.6 | 2.09977 | 65
Y1Ba2Cu2.775Co0.225O6.99 | 5 | 72.942289 | 51.1929 | 162 | 114.7109 | 5168.6858 | 2953.694 | 74.83 | 108.1961 | 107.005316 | 91.27681 | 2.6 | 2.111624 | 58
Y1Ba2Cu2.7Co0.3O7.11 | 5 | 72.942289 | 50.84437 | 162 | 114.1404 | 5168.6858 | 2926.328 | 74.83 | 108.1972 | 107.005316 | 88.72532 | 2.6 | 2.122044 | 36
Y1Ba2Cu2.94Ni0.06O7.01 | 5 | 72.89433 | 51.19619 | 161.4 | 114.5058 | 5170.2858 | 2949.954 | 84.49 | 109.1653 | 105.205316 | 94.89979 | 2.2 | 2.076864 | 85
Y1Ba2Cu2.85Ni0.15O6.84 | 5 | 72.89433 | 51.62818 | 161.4 | 115.4143 | 5170.2858 | 2988.627 | 84.49 | 108.6791 | 105.205316 | 93.99002 | 2.2 | 2.077882 | 75
Y1Ba2Cu2.7Ni0.3O6.88 | 5 | 72.89433 | 51.46102 | 161.4 | 115.2516 | 5170.2858 | 2978.745 | 84.49 | 108.7096 | 105.205316 | 90.0996 | 2.2 | 2.07764 | 73
Y1Ba2Cu2.4Ni0.6O6.94 | 5 | 72.89433 | 51.18409 | 161.4 | 115.0325 | 5170.2858 | 2963.734 | 84.49 | 108.7179 | 105.205316 | 82.51812 | 2.2 | 2.07728 | 66
La1.94Sr0.06Cu1O3.995 | 4 | 76.5177175 | 57.49784 | 151.75 | 104.1029 | 4434.35725 | 3008.828 | 79.6075 | 112.3101 | 112.006645 | 61.10453 | 2.25 | 2.277341 | 6.5
La1.92Sr0.08Cu1O3.994 | 4 | 76.5177175 | 57.35712 | 151.75 | 104.1796 | 4434.35725 | 2999.203 | 79.6075 | 112.1829 | 112.006645 | 61.17617 | 2.25 | 2.274521 | 20.3
La1.89Sr0.11Cu1O3.986 | 4 | 76.5177175 | 57.18425 | 151.75 | 104.347 | 4434.35725 | 2987.537 | 79.6075 | 111.9637 | 112.006645 | 61.34067 | 2.25 | 2.270541 | 29.2
La1.855Sr0.145Cu1O4 | 4 | 76.5177175 | 56.84544955 | 151.75 | 104.3543 | 4434.35725 | 2963.985 | 79.6075 | 111.8099 | 112.006645 | 61.32805 | 2.25 | 2.265 | 34.9
La1.85Sr0.15Cu1O4 | 4 | 76.5177175 | 56.80882 | 151.75 | 104.3714 | 4434.35725 | 2961.474 | 79.6075 | 111.7792 | 112.006645 | 61.34376 | 2.25 | 2.264286 | 35.2
La1.815Sr0.185Cu1O3.964 | 4 | 76.5177175 | 56.76203 | 151.75 | 104.7835 | 4434.35725 | 2959.105 | 79.6075 | 111.4044 | 112.006645 | 61.7713 | 2.25 | 2.260626 | 33.2
La1.78Sr0.22Cu1O3.945 | 4 | 76.5177175 | 56.61509 | 151.75 | 105.0598 | 4434.35725 | 2949.477 | 79.6075 | 111.1028 | 112.006645 | 62.0511 | 2.25 | 2.256299 | 34.8
La1.75Sr0.25Cu1O3.921 | 4 | 76.5177175 | 56.53363 | 151.75 | 105.3617 | 4434.35725 | 2944.459 | 79.6075 | 110.8077 | 112.006645 | 62.36154 | 2.25 | 2.252854 | 19.6
La1.73Sr0.27Cu1O3.913 | 4 | 76.5177175 | 56.43216 | 151.75 | 105.4975 | 4434.35725 | 2937.693 | 79.6075 | 110.6467 | 112.006645 | 62.49732 | 2.25 | 2.250253 | 30.6
La1Ba2Cu2.9O6.8 | 4 | 88.9444675 | 55.64085 | 160.25 | 114.0079 | 4654.35725 | 3083.442 | 81.8375 | 110.0087 | 107.756645 | 95.21108 | 2.25 | 2.07874 | 45
La1.2Ba1.8Cu3O6.98 | 4 | 88.9444675 | 55.17635 | 160.25 | 112.4376 | 4654.35725 | 3126.593 | 81.8375 | 111.0601 | 107.756645 | 96.16221 | 2.25 | 2.09245 | 80
Y0.875Lu0.125Ba2Cu3O | 5 | 96.14901 | 82.99355 | 175 | 171.6607 | 5356.8858 | 5577.793 | 72.09 | 80.96429 | 90.205316 | 178.98594 | 2.4 | 2.142857 | 89.7
Y0.75Lu0.25Ba2Cu3O | 5 | 96.14901 | 84.53036 | 175 | 171.75 | 5356.8858 | 5673.668 | 72.09 | 81.32857 | 90.205316 | 178.9681 | 2.4 | 2.142857 | 88.2
Y0.625Lu0.375Ba2Cu3O | 5 | 96.14901 | 86.06716 | 175 | 171.8393 | 5356.8858 | 5769.543 | 72.09 | 81.69286 | 90.205316 | 178.9502 | 2.4 | 2.142857 | 88
Y0.5Lu0.5Ba2Cu3O | 5 | 96.14901 | 87.60396 | 175 | 171.9286 | 5356.8858 | 5865.418 | 72.09 | 82.05714 | 90.205316 | 178.9324 | 2.4 | 2.142857 | 86.7
Y0.375Lu0.625Ba2Cu3O | 5 | 96.14901 | 89.14076 | 175 | 172.0179 | 5356.8858 | 5961.293 | 72.09 | 82.42143 | 90.205316 | 178.9145 | 2.4 | 2.142857 | 86.9
Y0.25Lu0.75Ba2Cu3O | 5 | 96.14901 | 90.67757 | 175 | 172.1071 | 5356.8858 | 6057.168 | 72.09 | 82.78571 | 90.205316 | 178.8967 | 2.4 | 2.142857 | 86
Y0.125Lu0.875Ba2Cu3O | 5 | 96.14901 | 92.21436875 | 175 | 172.1964 | 5356.8858 | 6153.043 | 72.09 | 83.15 | 90.205316 | 178.8788 | 2.4 | 2.142857 | 87.9
La1.9Ba0.1Cu1O4 | 4 | 88.9444675 | 57.88524 | 160.25 | 104.6857 | 4654.35725 | 2999.159 | 81.8375 | 112.2136 | 107.756645 | 60.94376 | 2.25 | 2.271429 | 26.9
La1.785Ba0.215Cu1O | 4 | 88.9444675 | 89.25424 | 160.25 | 148.8675 | 4654.35725 | 5171.67225 | 81.8375 | 88.5198125 | 107.756645 | 106.775395 | 2.25 | 2.44625 | 25.5
La1.9Sr0.1Cu1O3.98 | 4 | 76.5177175 | 57.29312 | 151.75 | 104.361 | 4434.35725 | 2995.141 | 79.6075 | 111.999 | 112.006645 | 61.36186 | 2.25 | 2.272206 | 29.5
La1.875Sr0.125Cu1O | 4 | 76.5177175 | 87.73641 | 151.75 | 146.5 | 4434.35725 | 5203.48225 | 79.6075 | 89.0071875 | 112.006645 | 107.194145 | 2.25 | 2.46875 | 34.3
La1.85Sr0.15Cu1O3.98 | 4 | 76.5177175 | 56.92575 | 151.75 | 104.533 | 4434.35725 | 2969.955 | 79.6075 | 111.6912 | 112.006645 | 61.51945 | 2.25 | 2.265043 | 37.9
La1.825Sr0.175Cu1O | 4 | 76.5177175 | 87.09535 | 151.75 | 146.8 | 4434.35725 | 5159.53225 | 79.6075 | 88.4700625 | 112.006645 | 107.469145 | 2.25 | 2.45625 | 35
La1.8Sr0.2Cu1O3.99 | 4 | 76.5177175 | 56.50035 | 151.75 | 104.6237 | 4434.35725 | 2940.558 | 79.6075 | 111.4279 | 112.006645 | 61.58885 | 2.25 | 2.257511 | 27.5
La1.75Sr0.25Cu1O | 4 | 76.5177175 | 86.13374 | 151.75 | 147.25 | 4434.35725 | 5093.60725 | 79.6075 | 87.664375 | 112.006645 | 107.881645 | 2.25 | 2.4375 | 11.9
La1.9Ca0.1Cu1O3.967 | 4 | 64.6322175 | 56.68779 | 145.5 | 104.1074 | 4164.35725 | 2985.226 | 78.9425 | 111.9039 | 153.256645 | 63.84462 | 2.25 | 2.272714 | 20
La1.85Ca0.15Cu1O3.942 | 4 | 64.6322175 | 56.12251 | 145.5 | 104.3022 | 4164.35725 | 2962.868 | 78.9425 | 111.4651 | 153.256645 | 65.42132 | 2.25 | 2.266494 | 19
La1.8Ca0.2Cu1O3.917 | 4 | 64.6322175 | 55.55314 | 145.5 | 104.4985 | 4164.35725 | 2940.349 | 78.9425 | 111.0231 | 153.256645 | 67.00941 | 2.25 | 2.260228 | 19.5
Y1Ba2Cu3O6.94 | 4 | 76.4445625 | 51.40909 | 164.5 | 114.847 | 4235.85725 | 2966.145 | 77.2375 | 109.0147 | 108.756645 | 96.84579 | 2.25 | 2.07728 | 92.5
Y1Ba2Cu3O6.89 | 4 | 76.4445625 | 51.54645 | 164.5 | 115.1063 | 4235.85725 | 2977.645 | 77.2375 | 108.8848 | 108.756645 | 97.22134 | 2.25 | 2.07758 | 92.1
Y1Ba2Cu3O6.84 | 4 | 76.4445625 | 51.68487 | 164.5 | 115.3676 | 4235.85725 | 2989.235 | 77.2375 | 108.7539 | 108.756645 | 97.59983 | 2.25 | 2.077882 | 91
Y1Ba2Cu3O6.83 | 4 | 76.4445625 | 51.71269 | 164.5 | 115.4201 | 4235.85725 | 2991.564 | 77.2375 | 108.7276 | 108.756645 | 97.67588 | 2.25 | 2.077942 | 89.3
Y1Ba2Cu3O6.75 | 4 | 76.4445625 | 51.93677 | 164.5 | 115.8431 | 4235.85725 | 3010.325 | 77.2375 | 108.5157 | 108.756645 | 98.28858 | 2.25 | 2.078431 | 92.3
Y1Ba2Cu3O6.7 | 4 | 76.4445625 | 52.07825 | 164.5 | 116.1102 | 4235.85725 | 3022.171 | 77.2375 | 108.3819 | 108.756645 | 98.67544 | 2.25 | 2.07874 | 83
Y1Ba2Cu3O6.4 | 4 | 76.4445625 | 52.95113 | 164.5 | 117.7581 | 4235.85725 | 3095.254 | 77.2375 | 107.5565 | 108.756645 | 101.0621 | 2.25 | 2.080645 | 33
Y1Ba2Cu2.955Fe0.045O6.89 | 5 | 72.32465 | 51.51956 | 162.8 | 115.1447 | 4963.4858 | 2973.854 | 65.23 | 108.5263 | 102.805316 | 96.10071 | 2.4 | 2.081071 | 72
Y1Ba2Cu2.9Fe0.1O6.92 | 5 | 72.32465 | 51.4043 | 162.8 | 115.0356 | 4963.4858 | 2962.329 | 65.23 | 108.168 | 102.805316 | 94.51114 | 2.4 | 2.085139 | 48
Y1Ba2Cu2.52Al0.48O6.74 | 5 | 66.55195772 | 50.58735 | 155.2 | 114.8791 | 3928.6858 | 2776.831 | 70.59 | 105.6294 | 134.005316 | 92.14907 | 2.4 | 2.11617 | 68
Y1Ba2Cu2.05Al0.95O6.7 | 5 | 66.55195772 | 49.34312 | 155.2 | 114.0906 | 3928.6858 | 2553.903 | 70.59 | 102.7043 | 134.005316 | 86.33292 | 2.4 | 2.153543 | 63
Y1Ba2Cu2.095Al0.095O6.81 | 5 | 66.55195772 | 50.68399 | 155.2 | 113.3221 | 3928.6858 | 2544.119 | 70.59 | 107.3163 | 134.005316 | 76.1255 | 2.4 | 2.09125 | 83.3
Y1Ba2Cu2.98Zr0.02O6.84 | 5 | 79.40045 | 51.72798 | 172.8 | 115.4626 | 4690.8858 | 2985.42 | 70.31 | 108.6335 | 91.605316 | 97.0126 | 2.6 | 2.080997 | 90.2
Y1Ba2Cu2.94Zr0.06O6.81 | 5 | 79.40045 | 51.89808 | 172.8 | 115.8111 | 4690.8858 | 2984.761 | 70.31 | 108.3128 | 91.605316 | 96.06253 | 2.6 | 2.087432 | 92.3
Y1Ba2Cu2.98Zr0.2O6.75 | 5 | 79.40045 | 52.5265 | 172.8 | 117.1926 | 4690.8858 | 3055.27 | 70.31 | 107.4785 | 91.605316 | 96.65734 | 2.6 | 2.108275 | 89.8
Eu1Ba2Cu3O6.76 | 4 | 92.2091 | 56.85047 | 169.25 | 117.279 | 4428.85725 | 3068.469 | 82.3375 | 110.1411 | 108.006645 | 97.97646 | 2.25 | 2.07837 | 77
Eu1Ba2Cu3O6.88 | 4 | 92.2091 | 56.46987 | 169.25 | 116.6335 | 4428.85725 | 3039.894 | 82.3375 | 110.4425 | 108.006645 | 97.06389 | 2.25 | 2.07764 | 94
Y1Ba2Cu2.98Fe0.02O6.93 | 5 | 72.32465 | 51.42457 | 162.8 | 114.9157 | 4963.4858 | 2966.758 | 65.23 | 108.8299 | 102.805316 | 96.42415 | 2.4 | 2.078886 | 89
Y1Ba2Cu2.994Zn0.006O6.63 | 5 | 74.23165 | 52.27909 | 160 | 116.4863 | 4816.6858 | 3038.049 | 62.09 | 108.1365 | 111.005316 | 99.08917 | 2.2 | 2.079177 | 60
Sr0.25La1.75Cu1O4 | 4 | 76.5177175 | 56.0761675 | 151.75 | 104.7143 | 4434.35725 | 2911.245 | 79.6075 | 111.1654 | 112.006645 | 61.65805 | 2.25 | 2.25 | 33
Sm0.4Ba0.6Cu1O | 4 | 91.8081 | 74.02853 | 171 | 146.6667 | 4956.10725 | 4669.543 | 82.3375 | 97.42333 | 107.756645 | 138.6755 | 2.25 | 2.133333 | 18
Eu0.1La1.7Sr0.2Cu1O4 | 5 | 91.606974 | 56.62904 | 167.6 | 105.0571 | 4596.2858 | 2923.474 | 73.986 | 111.5009 | 92.405316 | 61.51519 | 2.4 | 2.257143 | 33
Y1Ba2Cu3O7 | 4 | 76.4445625 | 51.24567 | 164.5 | 114.5385 | 4235.85725 | 2952.462 | 77.2375 | 109.1692 | 108.756645 | 96.39893 | 2.25 | 2.076923 | 92.3
Y1Ba1.48Sr0.52Cu3O7 | 5 | 78.67965 | 49.25739 | 175.4 | 113.1785 | 3914.6858 | 2917.262 | 63.096 | 108.8124 | 94.005316 | 97.07893 | 2.2 | 2.076923 | 95
Y1Ba1.48Sr0.52Cu3O7 | 5 | 78.67965 | 49.25739 | 175.4 | 113.1785 | 3914.6858 | 2917.262 | 63.096 | 108.8124 | 94.005316 | 97.07893 | 2.2 | 2.076923 | 85
Eu1Ba2Cu3O | 4 | 92.2091 | 90.46506 | 169.25 | 174.2857 | 4428.85725 | 5592.204 | 82.3375 | 83.51429 | 108.006645 | 178.5752 | 2.25 | 2.142857 | 93
Sm1Ba2Cu3O6.85 | 4 | 91.8081 | 56.43952 | 171 | 117.3385 | 4956.10725 | 3211.112 | 82.3375 | 110.3677 | 107.756645 | 97.21261 | 2.25 | 2.077821 | 92.8
Sm1.05Ba1.95Cu3O6.87 | 4 | 91.8081 | 56.42731 | 171 | 117.1725 | 4956.10725 | 3221.054 | 82.3375 | 110.5577 | 107.756645 | 97.04216 | 2.25 | 2.081585 | 89.75
Sm1.15Ba1.85Cu3O6.95 | 4 | 91.8081 | 56.27821 | 171 | 116.6293 | 4956.10725 | 3230.84 | 82.3375 | 111.0334 | 107.756645 | 96.40423 | 2.25 | 2.088803 | 77.3
Sm1.2Ba1.8Cu3O7.01 | 4 | 91.8081 | 56.14254 | 171 | 116.2552 | 4956.10725 | 3230.716 | 82.3375 | 111.3171 | 107.756645 | 95.94053 | 2.25 | 2.092237 | 56.5
Sm1.28Ba1.72Cu3O7.03 | 4 | 91.8081 | 56.16094 | 171 | 116.0583 | 4956.10725 | 3249.354 | 82.3375 | 111.5863 | 107.756645 | 95.76261 | 2.25 | 2.098235 | 43.6
Sm1.35Ba1.65Cu3O7.07 | 4 | 91.8081 | 56.10783 | 171 | 115.7697 | 4956.10725 | 3259.996 | 82.3375 | 111.8739 | 107.756645 | 95.44284 | 2.25 | 2.10329 | 26.2
Nd1.32Ce0.27Sr0.41Cu1O | 5 | 90.30468 | 85.92509 | 160.6 | 151.165 | 5058.0858 | 5274.73975 | 74.386 | 86.740575 | 92.605316 | 109.946645 | 2.6 | 2.465 | 20
Y1Ba2Cu3O6.75 | 4 | 76.4445625 | 51.93677 | 164.5 | 115.8431 | 4235.85725 | 3010.325 | 77.2375 | 108.5157 | 108.756645 | 98.28858 | 2.25 | 2.078431 | 89.1
Y1Ba2Cu3O6.72 | 4 | 76.4445625 | 52.02153 | 164.5 | 116.0031 | 4235.85725 | 3017.422 | 77.2375 | 108.4355 | 108.756645 | 98.52033 | 2.25 | 2.078616 | 62
Y1Ba2Cu3O6.62 | 4 | 76.4445625 | 52.30696 | 164.5 | 116.542 | 4235.85725 | 3041.32 | 77.2375 | 108.1656 | 108.756645 | 99.30079 | 2.25 | 2.079239 | 62
Er1Ba2Cu3O7 | 4 | 96.03285 | 57.27283 | 168 | 115.6154 | 5384.35725 | 3305.846 | 82.3375 | 110.7385 | 108.256645 | 96.24508 | 2.25 | 2.076923 | 88
Bi2Ca1Sr2Cu2O8 | 5 | 83.24476 | 59.2244 | 149.8 | 106.1333 | 4584.2858 | 2953.4288 | 73.1 | 105.4753 | 128.605316 | 72.414176 | 2.6 | 2.4 | 88.5
Ba0.65K0.35Bi1O3 | 4 | 100.351275 | 71.985111 | 171.75 | 107.3 | 3536.85725 | 2473.0774 | 75.1375 | 109.5415 | 31.506645 | 10.955948 | 2.5 | 2.53 | 23
La2Cu1O4.13 | 3 | 72.81696 | 57.14368 | 129.3333 | 102.8387 | 5035.81 | 2981.473 | 103.9667 | 113.2433 | 137.6755 | 59.76294 | 2.333333 | 2.280505 | 28
La1.9Sr0.1Cu1O4 | 4 | 76.5177175 | 57.17514 | 151.75 | 104.2 | 4434.35725 | 2986.588 | 79.6075 | 112.0861 | 112.006645 | 61.18662 | 2.25 | 2.271429 | 26
La1.75Sr0.25Cu1O4 | 4 | 76.5177175 | 56.0761675 | 151.75 | 104.7143 | 4434.35725 | 2911.245 | 79.6075 | 111.1654 | 112.006645 | 61.65805 | 2.25 | 2.25 | 30
Bi2Sr2Ca1Cu2O | 5 | 83.24476 | 97.046275 | 149.8 | 157 | 4584.2858 | 5536.428625 | 73.1 | 73.07875 | 128.605316 | 135.7533225 | 2.6 | 2.75 | 85
Bi2Sr2Ca2Cu3O | 5 | 83.24476 | 87.99942 | 149.8 | 159.5 | 4584.2858 | 5480.1429 | 73.1 | 70.84 | 128.605316 | 168.602658 | 2.6 | 2.6 | 108
Tl2Ca1Ba2Cu2O | 5 | 92.26674 | 108.32375 | 159.2 | 168.75 | 5174.2858 | 6273.928625 | 60.484 | 57.30875 | 132.805316 | 141.0033225 | 2.2 | 2.25 | 106
Y1Ba2Cu3O6.8 | 4 | 76.4445625 | 51.79639 | 164.5 | 115.578125 | 4235.85725 | 2998.572 | 77.2375 | 108.6484375 | 108.756645 | 97.90475 | 2.25 | 2.078125 | 92
Y1Ba2Cu3O | 4 | 76.4445625 | 81.45675 | 164.5 | 171.5714 | 4235.85725 | 5481.918 | 77.2375 | 80.6 | 108.756645 | 179.0038 | 2.25 | 2.142857 | 89
Y1Ba2Cu3O7 | 4 | 76.4445625 | 51.24567 | 164.5 | 114.5385 | 4235.85725 | 2952.462 | 77.2375 | 109.1692 | 108.756645 | 96.39893 | 2.25 | 2.076923 | 91.2
Bi2.2Ca1Sr1.9Cu2O8 | 5 | 83.24476 | 61.01987 | 149.8 | 105.8742 | 4584.2858 | 3045.989 | 73.1 | 105.9614 | 128.605316 | 71.80878 | 2.6 | 2.437086 | 86.5
Bi2Sr1.3Ca0.7Cu1O6.15 | 5 | 83.24476 | 64.74114 | 149.8 | 102.843 | 4584.2858 | 2962.582 | 73.1 | 106.9841 | 128.605316 | 53.96085 | 2.6 | 2.538117 | 84
Bi0.8Pb0.2Sb0.05Sr1Ca1Cu2O | 7 | 106.4548 | 80.24822 | 148 | 149.2314 | 5851.204 | 5376.575 | 72.4 | 79.24215 | 100.2895 | 173.492 | 3.142857 | 2.487603 | 93
Bi0.8Pb0.2Sr1Ca1Cu2O | 6 | 103.904 | 79.90229 | 150.5 | 149.3667 | 5710.238 | 5365.5715 | 67.01667 | 79.03 | 113.00443 | 174.7378 | 2.833333 | 2.466667 | 108
Y1Ba2Cu2.82Fe0.18O | 5 | 72.32465 | 81.25872 | 162.8 | 171.8543 | 4963.4858 | 5453.993 | 65.23 | 77.95914 | 102.805316 | 170.7495 | 2.4 | 2.168571 | 55
Y1Ba2Cu2.7Fe0.3O | 5 | 72.32465 | 81.12671 | 162.8 | 172.0429 | 4963.4858 | 5435.376 | 65.23 | 76.19857 | 102.805316 | 165.2467 | 2.4 | 2.185714 | 39
Bi4.4Sr3.6Ca2Cu4O | 5 | 83.24476 | 105.6857 | 149.8 | 162.24 | 4584.2858 | 6096.095 | 73.1 | 70.74853 | 128.605316 | 144.081772 | 2.6 | 2.88 | 83.6
Pb0.3Bi1.7Sr2Ca2Cu3O10 | 6 | 103.904 | 53.86604 | 150.5 | 106.8579 | 5710.238 | 2909.594 | 67.01667 | 103.8984 | 113.00443 | 89.17715 | 2.833333 | 2.3 | 107
Y1Ba2Cu3O6.55 | 4 | 76.4445625 | 52.50948 | 164.5 | 116.9243 | 4235.85725 | 3058.276 | 77.2375 | 107.9741 | 108.756645 | 99.85451 | 2.25 | 2.079681 | 89
Ba0.6K0.4Bi1O3 | 4 | 100.351275 | 71.002824 | 171.75 | 107.2 | 3536.85725 | 2446.5374 | 75.1375 | 109.886 | 31.506645 | 11.775948 | 2.5 | 2.52 | 31.5
Y1Ba2Cu2.85Ag0.15O7 | 5 | 82.72929 | 51.75708 | 164.6 | 114.7692 | 5486.6858 | 2970.116 | 87.21 | 109.2523 | 173.005316 | 96.74508 | 2 | 2.065385 | 90
Y1Ba2Cu3O6.9 | 4 | 76.4445625 | 51.51889 | 164.5 | 115.0543 | 4235.85725 | 2975.338 | 77.2375 | 108.9109 | 108.756645 | 97.146 | 2.25 | 2.077519 | 90.6
Y1Ba2Cu3O6.82 | 4 | 76.4445625 | 51.74054 | 164.5 | 115.4727 | 4235.85725 | 2993.896 | 77.2375 | 108.7012 | 108.756645 | 97.75205 | 2.25 | 2.078003 | 91.2
Y1Ba2Cu3O6.66 | 4 | 76.4445625 | 52.19225 | 164.5 | 116.3254 | 4235.85725 | 3031.715 | 77.2375 | 108.2741 | 108.756645 | 98.98713 | 2.25 | 2.078989 | 88.9
Y1Ba2Cu3O6.47 | 4 | 76.4445625 | 52.7437 | 164.5 | 117.3665 | 4235.85725 | 3077.887 | 77.2375 | 107.7526 | 108.756645 | 100.4949 | 2.25 | 2.080192 | 43.6
Y1Ba2Cu3O6.46 | 4 | 76.4445625 | 52.77319 | 164.5 | 117.4222 | 4235.85725 | 3080.356 | 77.2375 | 107.7247 | 108.756645 | 100.5756 | 2.25 | 2.080257 | 45
Tl1Sr2Ca0.5Sm0.5Cu2O6.75 | 6 | 93.66445 | 55.6808 | 166.6667 | 111.6863 | 5390.738 | 3097.345 | 57.5 | 99.06824 | 115.6711 | 80.21015 | 2.333333 | 2.117647 | 37.6
Y1Ba2Cu4O8 | 4 | 76.4445625 | 49.71594 | 164.5 | 112.1333 | 4235.85725 | 3156.2288 | 77.2375 | 112.1067 | 108.756645 | 110.214176 | 2.25 | 2.066667 | 82
Tl1Ba1.1La0.9Cu1O5 | 5 | 112.032234 | 69.33344 | 159.4 | 110.5333 | 6093.4858 | 3356.616 | 69.61 | 101.6272 | 95.405316 | 53.07032 | 2.4 | 2.211111 | 39.6
Tl1Ba1.2La0.8Cu1O5 | 5 | 112.032234 | 69.3159 | 159.4 | 111.1778 | 6093.4858 | 3327.327 | 69.61 | 101.2489 | 95.405316 | 53.12588 | 2.4 | 2.2 | 41.1
Nd1.85Ce0.15Cu1O4 | 4 | 90.97585 | 59.3441 | 146 | 106.55 | 5665.10725 | 3276.795 | 91.35 | 113.2714 | 107.006645 | 61.88662 | 2.75 | 2.307143 | 21
Y1Ba2Cu3O6.86 | 4 | 76.4445625 | 51.62937 | 164.5 | 115.2628 | 4235.85725 | 2984.588 | 77.2375 | 108.8064 | 108.756645 | 97.44808 | 2.25 | 2.07776 | 91
Y1Ba2Cu3O6.96 | 4 | 76.4445625 | 51.35445 | 164.5 | 114.7438 | 4235.85725 | 2961.57 | 77.2375 | 109.0664 | 108.756645 | 96.69637 | 2.25 | 2.07716 | 85
Tl2Ca2Ba2Cu3O | 5 | 92.26674 | 97.0214 | 159.2 | 168.9 | 5174.2858 | 6070.1429 | 60.484 | 58.224 | 132.805316 | 172.802658 | 2.2 | 2.2 | 120
Y1Ba2Cu2.95Ni0.05O | 5 | 72.89433 | 81.42209 | 161.4 | 171.6 | 5170.2858 | 5481.547 | 84.49 | 80.55429 | 105.205316 | 176.7967 | 2.2 | 2.142857 | 86.8
Y1Ba2Cu2.9Ni0.1O | 5 | 72.89433 | 81.38743 | 161.4 | 171.6286 | 5170.2858 | 5481.176 | 84.49 | 80.50857 | 105.205316 | 174.5895 | 2.2 | 2.142857 | 82.9
Y1Ba2Cu2.95Zn0.05O | 5 | 74.23165 | 81.46985 | 160 | 171.55 | 4816.6858 | 5468.918 | 62.09 | 79.75429 | 111.005316 | 177.0038 | 2.2 | 2.142857 | 72.2
Y1Ba2Cu2.9Zn0.1O | 5 | 74.23165 | 81.48295 | 160 | 171.5286 | 4816.6858 | 5455.918 | 62.09 | 78.90857 | 111.005316 | 175.0038 | 2.2 | 2.142857 | 54.3
Nd1Ba2Cu3O | 4 | 90.2786 | 89.36191 | 163 | 170.7143 | 4870.35725 | 5844.49 | 82.3375 | 83.51429 | 108.756645 | 179.0038 | 2.25 | 2.142857 | 93